## I-V Characteristic (mA-mm)
VDS (V) | VGS = -0.300 V | VGS = 0.100 V | VGS = 0.500 V | VGS = 0.900 V
0 | -2.0309e-05 | -0.50431 | -1.0978 | -5.406
0.01 | 0.0007135 | 7.421 | 15.852 | 12.793
0.02 | 0.0012523 | 14.951 | 32.28 | 30.595
0.03 | 0.0016616 | 21.733 | 48.694 | 48.399
0.04 | 0.0019785 | 28.071 | 65.24 | 66.3
0.05 | 0.002227 | 33.769 | 81.46 | 83.91
0.06 | 0.0024209 | 38.942 | 97.57 | 101.54
0.07 | 0.0026013 | 43.62 | 113.68 | 119.16
0.08 | 0.0027437 | 47.713 | 129.66 | 136.41
0.09 | 0.0028873 | 51.347 | 145.06 | 153.6
0.1 | 0.0030134 | 54.595 | 160.4 | 170.6
0.11 | 0.003139 | 57.43 | 175.86 | 187.58
0.12 | 0.0032606 | 59.99 | 190.64 | 204.51
0.13 | 0.0033692 | 62.32 | 205.54 | 220.84
0.14 | 0.0034873 | 64.24 | 219.81 | 237.09
0.15 | 0.0036086 | 66.1 | 234.16 | 253.27
0.16 | 0.0037172 | 67.79 | 247.94 | 269.04
0.17 | 0.003851 | 69.19 | 261.56 | 285.02
0.18 | 0.0039749 | 70.71 | 274.76 | 300.18
0.19 | 0.0041114 | 71.85 | 287.76 | 315.51
0.2 | 0.0042331 | 73.15 | 300.3 | 330.56
0.21 | 0.0043732 | 74.26 | 312.56 | 345.12
0.22 | 0.0045103 | 75.46 | 324.53 | 359.72
0.23 | 0.0046347 | 76.58 | 336.01 | 373.99
0.24 | 0.004793 | 77.78 | 347.07 | 387.82
0.25 | 0.0049377 | 79.06 | 357.81 | 401.5
0.26 | 0.005095 | 80.37 | 368.03 | 415.03
0.27 | 0.0052608 | 81.72 | 378.17 | 428.15
0.28 | 0.005423 | 83.06 | 387.67 | 440.94
0.29 | 0.005587 | 84.4 | 396.84 | 453.44
0.3 | 0.005707 | 85.75 | 405.64 | 465.64
0.31 | 0.005884 | 86.97 | 414.19 | 477.91
0.32 | 0.006066 | 88.22 | 422.3 | 489.32
0.33 | 0.006262 | 89.33 | 430.09 | 500.71
0.34 | 0.00645 | 90.52 | 437.51 | 511.79
0.35 | 0.006639 | 91.7 | 444.55 | 522.42
0.36 | 0.006859 | 92.77 | 451.42 | 533
0.37 | 0.007078 | 93.91 | 457.85 | 542.98
0.38 | 0.007257 | 95 | 463.99 | 552.75
0.39 | 0.007514 | 96.06 | 469.81 | 562.23
0.4 | 0.007744 | 97.16 | 475.48 | 571.2
0.41 | 0.007991 | 98.25 | 480.8 | 580
0.42 | 0.008227 | 99.24 | 485.89 | 588.5
0.43 | 0.008477 | 100.34 | 490.71 | 596.6
0.44 | 0.008742 | 101.46 | 495.46 | 604.7
0.45 | 0.009013 | 102.48 | 499.92 | 612.2
0.46 | 0.009318 | 103.66 | 504.17 | 619.5
0.47 | 0.009639 | 104.59 | 508.36 | 626.1
0.48 | 0.009975 | 105.73 | 512.4 | 632.9
0.49 | 0.010295 | 106.85 | 516.25 | 639.1
0.5 | 0.010686 | 107.97 | 519.96 | 645.3
0.51 | 0.011045 | 109.14 | 523.56 | 650.7
0.52 | 0.011471 | 110.19 | 527.17 | 656.3
0.53 | 0.01189 | 111.4 | 530.62 | 661.7
0.54 | 0.012389 | 112.55 | 533.86 | 666.5
0.55 | 0.012875 | 113.72 | 537.04 | 671
0.56 | 0.01333 | 114.8 | 540.27 | 675.8
0.57 | 0.013825 | 116.11 | 543.35 | 679.9
0.58 | 0.014367 | 117.25 | 546.28 | 683.8
0.59 | 0.014966 | 118.51 | 549.17 | 687.3
0.6 | 0.015454 | 119.63 | 551.88 | 691
0.61 | 0.016053 | 120.82 | 554.67 | 694.1
0.62 | 0.016648 | 122.1 | 557.28 | 697.2
0.63 | 0.017298 | 123.38 | 559.82 | 700.2
0.64 | 0.017929 | 124.56 | 562.27 | 702.9
0.65 | 0.018593 | 125.95 | 564.64 | 705.3
0.66 | 0.019277 | 127.11 | 566.92 | 707.5
0.67 | 0.019887 | 128.37 | 569.13 | 709.6
0.68 | 0.020628 | 129.67 | 571.1 | 711.7
0.69 | 0.021398 | 130.96 | 573.2 | 713.2
0.7 | 0.022139 | 132.15 | 575 | 714.8
0.71 | 0.022839 | 133.49 | 577 | 716.2
0.72 | 0.023663 | 134.72 | 578.9 | 717.6
0.73 | 0.02444 | 136.11 | 580.8 | 718.8
0.74 | 0.025236 | 137.35 | 582.2 | 719.9
0.75 | 0.026055 | 138.52 | 584.2 | 721.3
0.76 | 0.026899 | 139.91 | 585.4 | 722
0.77 | 0.027818 | 141.26 | 587 | 723
0.78 | 0.028606 | 142.52 | 588.5 | 723.9
0.79 | 0.02954 | 143.96 | 589.8 | 724.9
0.8 | 0.030539 | 145.12 | 591.4 | 725.3
0.81 | 0.031451 | 146.47 | 592.6 | 725.9
0.82 | 0.032252 | 147.9 | 593.8 | 726.7
0.83 | 0.033459 | 149.18 | 595.1 | 727.1
0.84 | 0.034349 | 150.65 | 596.4 | 727.5
0.85 | 0.035248 | 151.92 | 597.6 | 728.1
0.86 | 0.03635 | 153.3 | 599 | 728.7
0.87 | 0.03743 | 154.76 | 599.8 | 729
0.88 | 0.038484 | 156.13 | 601.2 | 729.3
0.89 | 0.03943 | 157.43 | 602.2 | 729.9
0.9 | 0.040612 | 158.88 | 603.3 | 730.3
0.91 | 0.041686 | 160.36 | 604.2 | 730.6
0.92 | 0.042911 | 161.8 | 605.5 | 731.1
0.93 | 0.043993 | 163.31 | 606.4 | 731.5
0.94 | 0.045229 | 164.49 | 607.5 | 731.5
0.95 | 0.046519 | 166.13 | 608.5 | 731.9
0.96 | 0.047355 | 167.58 | 609.7 | 731.9
0.97 | 0.048897 | 168.96 | 610.6 | 732.5
0.98 | 0.050245 | 170.52 | 611.6 | 732.9
0.99 | 0.051584 | 171.86 | 612.6 | 733.1
1 | 0.052514 | 173.4 | 613.6 | 733.5