## I-V Characteristic (mA-mm)
VDS (V) | VGS = -0.300 V | VGS = 0.100 V | VGS = 0.500 V | VGS = 0.900 V
0 | -2.0556e-05 | -0.5959 | -1.0237 | -5.241
0.01 | 0.0007359 | 7.528 | 15.666 | 12.779
0.02 | 0.0012898 | 14.917 | 32.262 | 30.635
0.03 | 0.0017059 | 21.72 | 48.574 | 48.405
0.04 | 0.0020327 | 28.078 | 65.2 | 66.3
0.05 | 0.00229 | 33.847 | 81.43 | 84.15
0.06 | 0.002502 | 38.978 | 97.9 | 101.88
0.07 | 0.0026723 | 43.636 | 113.7 | 119.19
0.08 | 0.0028269 | 47.759 | 129.46 | 136.59
0.09 | 0.002968 | 51.457 | 145.26 | 153.75
0.1 | 0.0030846 | 54.646 | 160.55 | 170.48
0.11 | 0.0032236 | 57.48 | 175.96 | 187.86
0.12 | 0.0033411 | 60.06 | 190.96 | 204.56
0.13 | 0.0034652 | 62.35 | 205.67 | 221
0.14 | 0.0035795 | 64.41 | 220 | 237.21
0.15 | 0.0037005 | 66.26 | 234.46 | 253.47
0.16 | 0.0038198 | 67.85 | 248.32 | 269.53
0.17 | 0.0039479 | 69.39 | 261.83 | 285
0.18 | 0.0040802 | 70.77 | 275 | 300.44
0.19 | 0.004211 | 72.13 | 288.24 | 315.91
0.2 | 0.0043317 | 73.36 | 300.92 | 330.99
0.21 | 0.0044874 | 74.45 | 312.99 | 345.54
0.22 | 0.0046208 | 75.68 | 324.86 | 360.2
0.23 | 0.0047875 | 76.86 | 336.57 | 374.45
0.24 | 0.0049237 | 78.13 | 347.46 | 388.27
0.25 | 0.0050753 | 79.4 | 358.34 | 402.25
0.26 | 0.0052425 | 80.73 | 368.74 | 415.56
0.27 | 0.0053892 | 82.06 | 378.76 | 428.69
0.28 | 0.0055761 | 83.43 | 388.27 | 441.57
0.29 | 0.005693 | 84.82 | 397.55 | 454.11
0.3 | 0.00587 | 86.03 | 406.46 | 466.55
0.31 | 0.006064 | 87.35 | 415 | 478.41
0.32 | 0.006243 | 88.49 | 423.04 | 490.16
0.33 | 0.006438 | 89.74 | 431 | 501.68
0.34 | 0.006637 | 90.96 | 438.52 | 512.75
0.35 | 0.006828 | 91.94 | 445.55 | 523.44
0.36 | 0.007069 | 93.14 | 452.4 | 534.06
0.37 | 0.007268 | 94.21 | 458.9 | 544.17
0.38 | 0.007511 | 95.27 | 465.11 | 553.97
0.39 | 0.007716 | 96.55 | 471 | 563.54
0.4 | 0.007942 | 97.45 | 476.63 | 572.5
0.41 | 0.008176 | 98.61 | 482.04 | 581.6
0.42 | 0.008413 | 99.68 | 487.2 | 589.9
0.43 | 0.008689 | 100.78 | 492.12 | 598.2
0.44 | 0.008952 | 101.72 | 496.8 | 606.2
0.45 | 0.009244 | 102.86 | 501.32 | 613.8
0.46 | 0.009507 | 103.97 | 505.64 | 621.3
0.47 | 0.009872 | 105.07 | 509.86 | 627.9
0.48 | 0.010212 | 106.19 | 513.85 | 634.5
0.49 | 0.01059 | 107.15 | 517.8 | 640.9
0.5 | 0.010929 | 108.33 | 521.59 | 646.9
0.51 | 0.011323 | 109.56 | 525.24 | 652.6
0.52 | 0.011742 | 110.56 | 528.84 | 658.3
0.53 | 0.012174 | 111.86 | 532.18 | 663.5
0.54 | 0.012643 | 112.82 | 535.58 | 668.6
0.55 | 0.013122 | 114.06 | 538.83 | 673.4
0.56 | 0.013624 | 115.33 | 542.04 | 677.6
0.57 | 0.014111 | 116.48 | 545.11 | 682
0.58 | 0.014666 | 117.67 | 548.01 | 686.2
0.59 | 0.015189 | 118.84 | 551 | 689.8
0.6 | 0.015767 | 120.12 | 553.81 | 693.4
0.61 | 0.016364 | 121.27 | 556.48 | 696.5
0.62 | 0.01702 | 122.62 | 559.09 | 699.6
0.63 | 0.017585 | 123.66 | 561.61 | 702.7
0.64 | 0.018182 | 125.05 | 564.18 | 705.3
0.65 | 0.01891 | 126.31 | 566.52 | 708
0.66 | 0.019615 | 127.53 | 568.81 | 709.8
0.67 | 0.02036 | 128.94 | 570.9 | 712.1
0.68 | 0.021024 | 130.01 | 572.8 | 714.1
0.69 | 0.021768 | 131.36 | 575 | 715.8
0.7 | 0.022472 | 132.7 | 577 | 717.6
0.71 | 0.023344 | 133.92 | 578.7 | 718.9
0.72 | 0.024077 | 135.29 | 580.8 | 720.5
0.73 | 0.024825 | 136.51 | 582.7 | 721.7
0.74 | 0.025661 | 137.75 | 584.4 | 722.6
0.75 | 0.026478 | 139.12 | 585.8 | 723.9
0.76 | 0.027363 | 140.47 | 587.4 | 724.9
0.77 | 0.028336 | 141.64 | 589.2 | 725.5
0.78 | 0.02929 | 143.08 | 590.6 | 726.3
0.79 | 0.030006 | 144.38 | 591.8 | 727.1
0.8 | 0.031036 | 145.74 | 593.6 | 728.1
0.81 | 0.031881 | 147.19 | 594.6 | 728.7
0.82 | 0.032868 | 148.31 | 596 | 729.1
0.83 | 0.03394 | 149.8 | 597.2 | 729.7
0.84 | 0.034856 | 151.22 | 598.3 | 730.3
0.85 | 0.035826 | 152.54 | 599.6 | 730.9
0.86 | 0.036815 | 154.01 | 601 | 731.5
0.87 | 0.038047 | 155.32 | 602.1 | 731.6
0.88 | 0.039139 | 156.81 | 603 | 732.2
0.89 | 0.040146 | 158.29 | 604.2 | 732.7
0.9 | 0.041222 | 159.67 | 605.4 | 733.1
0.91 | 0.04238 | 161.02 | 606.7 | 733.5
0.92 | 0.043568 | 162.5 | 607.6 | 733.5
0.93 | 0.044573 | 163.95 | 608.4 | 733.9
0.94 | 0.04594 | 165.4 | 609.8 | 734.3
0.95 | 0.04714 | 166.78 | 610.6 | 734.9
0.96 | 0.04827 | 168.16 | 611.6 | 735.1
0.97 | 0.049418 | 169.82 | 612.7 | 735.1
0.98 | 0.050837 | 171.32 | 613.8 | 735.5
0.99 | 0.051918 | 172.73 | 614.8 | 735.6
1 | 0.053497 | 174.29 | 615.9 | 735.9