## I-V Characteristic (mA-mm)
VDS (V) | VGS = -0.300 V | VGS = 0.100 V | VGS = 0.500 V | VGS = 0.900 V
0 | -2.4566e-05 | -0.5029 | -1.0486 | -5.376
0.01 | 0.0007279 | 7.519 | 15.557 | 12.916
0.02 | 0.0012783 | 14.911 | 32.402 | 30.669
0.03 | 0.001694 | 21.88 | 48.731 | 48.543
0.04 | 0.0020144 | 28.166 | 65.5 | 66.62
0.05 | 0.0022677 | 33.925 | 81.62 | 84.15
0.06 | 0.0024683 | 39.106 | 97.68 | 101.72
0.07 | 0.0026425 | 43.781 | 113.96 | 119.43
0.08 | 0.0027934 | 47.937 | 129.69 | 136.86
0.09 | 0.0029272 | 51.643 | 145.42 | 153.9
0.1 | 0.0030642 | 54.881 | 160.79 | 170.92
0.11 | 0.0031838 | 57.65 | 176.13 | 188.02
0.12 | 0.0033091 | 60.23 | 191.16 | 204.51
0.13 | 0.0034294 | 62.57 | 205.95 | 221.4
0.14 | 0.0035451 | 64.58 | 220.36 | 237.58
0.15 | 0.0036657 | 66.52 | 234.74 | 253.71
0.16 | 0.0037776 | 68.15 | 248.55 | 269.65
0.17 | 0.0039175 | 69.7 | 262.03 | 285.26
0.18 | 0.0040416 | 71.05 | 275.58 | 300.87
0.19 | 0.0041763 | 72.35 | 288.47 | 316.13
0.2 | 0.0043134 | 73.63 | 301 | 331.08
0.21 | 0.0044546 | 74.8 | 313.33 | 345.92
0.22 | 0.0046037 | 76 | 325.19 | 360.38
0.23 | 0.0047307 | 77.3 | 336.82 | 374.66
0.24 | 0.0048837 | 78.4 | 347.84 | 388.65
0.25 | 0.0050397 | 79.79 | 358.64 | 402.34
0.26 | 0.0051771 | 81.09 | 369.03 | 415.63
0.27 | 0.005351 | 82.46 | 379.02 | 429.06
0.28 | 0.0055117 | 83.91 | 388.63 | 441.8
0.29 | 0.0056955 | 85.21 | 397.91 | 454.29
0.3 | 0.00571 | 86.55 | 406.66 | 466.55
0.31 | 0.005923 | 87.77 | 415.27 | 478.47
0.32 | 0.00611 | 88.89 | 423.46 | 490.34
0.33 | 0.006312 | 90.08 | 431.26 | 501.58
0.34 | 0.006512 | 91.28 | 438.7 | 512.64
0.35 | 0.00672 | 92.46 | 445.8 | 523.36
0.36 | 0.006934 | 93.52 | 452.65 | 534
0.37 | 0.007117 | 94.71 | 459.14 | 544.04
0.38 | 0.007377 | 95.65 | 465.29 | 553.77
0.39 | 0.007604 | 96.87 | 471.14 | 563.25
0.4 | 0.007849 | 97.84 | 476.85 | 572.3
0.41 | 0.008078 | 98.98 | 482.23 | 581.2
0.42 | 0.008323 | 100.11 | 487.3 | 589.6
0.43 | 0.008587 | 101.1 | 492.18 | 597.7
0.44 | 0.008896 | 102.18 | 496.95 | 605.8
0.45 | 0.009173 | 103.36 | 501.47 | 613.3
0.46 | 0.009475 | 104.38 | 505.7 | 620.5
0.47 | 0.009793 | 105.41 | 509.86 | 627.3
0.48 | 0.010095 | 106.57 | 513.91 | 634.1
0.49 | 0.010477 | 107.7 | 517.83 | 640.5
0.5 | 0.010855 | 108.78 | 521.58 | 646.3
0.51 | 0.011266 | 109.97 | 525.15 | 652.1
0.52 | 0.011653 | 110.98 | 528.76 | 657.8
0.53 | 0.012081 | 112.19 | 532.2 | 662.9
0.54 | 0.01251 | 113.34 | 535.49 | 667.7
0.55 | 0.013009 | 114.5 | 538.76 | 672.5
0.56 | 0.013512 | 115.83 | 541.87 | 677
0.57 | 0.01403 | 116.85 | 544.97 | 681.2
0.58 | 0.014573 | 118.08 | 547.91 | 685.2
0.59 | 0.015116 | 119.24 | 550.81 | 688.8
0.6 | 0.015759 | 120.52 | 553.57 | 692.3
0.61 | 0.016339 | 121.64 | 556.32 | 695.8
0.62 | 0.016993 | 122.94 | 558.88 | 698.7
0.63 | 0.017541 | 124.11 | 561.42 | 701.6
0.64 | 0.018174 | 125.47 | 563.9 | 704.1
0.65 | 0.018873 | 126.69 | 566.22 | 706.7
0.66 | 0.019498 | 127.79 | 568.54 | 708.8
0.67 | 0.020285 | 129.18 | 570.3 | 710.8
0.68 | 0.020918 | 130.46 | 572.7 | 712.9
0.69 | 0.021689 | 131.68 | 574.8 | 714.8
0.7 | 0.022416 | 133.08 | 576.6 | 716.2
0.71 | 0.023187 | 134.13 | 578.6 | 718.1
0.72 | 0.023935 | 135.52 | 580.2 | 719.2
0.73 | 0.024762 | 136.79 | 582.1 | 720.5
0.74 | 0.025492 | 138.09 | 584 | 721.7
0.75 | 0.026388 | 139.42 | 585.4 | 722.6
0.76 | 0.027311 | 140.69 | 587.2 | 723.7
0.77 | 0.028025 | 142 | 588.6 | 724.7
0.78 | 0.029079 | 143.34 | 590.1 | 725.3
0.79 | 0.029897 | 144.68 | 591.4 | 726.1
0.8 | 0.030895 | 145.85 | 593 | 726.7
0.81 | 0.031779 | 147.32 | 594.2 | 727.5
0.82 | 0.032734 | 148.62 | 595.6 | 728.3
0.83 | 0.033711 | 150.01 | 597 | 728.7
0.84 | 0.034717 | 151.48 | 597.9 | 729.1
0.85 | 0.035743 | 152.66 | 599.4 | 729.7
0.86 | 0.036839 | 154.15 | 600.3 | 730.3
0.87 | 0.037842 | 155.6 | 601.5 | 730.7
0.88 | 0.038747 | 156.91 | 602.6 | 731.3
0.89 | 0.039983 | 158.45 | 603.8 | 731.4
0.9 | 0.041057 | 159.75 | 605.1 | 731.9
0.91 | 0.042351 | 161.24 | 606 | 732.2
0.92 | 0.043318 | 162.69 | 607.2 | 732.4
0.93 | 0.044518 | 164.09 | 608.3 | 733.1
0.94 | 0.045593 | 165.54 | 609.2 | 733.1
0.95 | 0.04677 | 167.02 | 610.4 | 733.5
0.96 | 0.047896 | 168.44 | 611.4 | 734.1
0.97 | 0.049376 | 169.98 | 612.3 | 734.1
0.98 | 0.050585 | 171.48 | 613.4 | 734.3
0.99 | 0.051681 | 172.75 | 614.3 | 734.9
1 | 0.052969 | 174.24 | 615.4 | 735