## I-V Characteristic (mA-mm)
VDS (V) | VGS = -0.300 V | VGS = 0.100 V | VGS = 0.500 V | VGS = 0.900 V
0 | -1.8782e-05 | -0.50507 | -0.9047 | -5.319
0.01 | 0.0006895 | 7.501 | 15.72 | 12.794
0.02 | 0.0012085 | 14.905 | 32.314 | 30.765
0.03 | 0.0015963 | 21.745 | 48.929 | 48.674
0.04 | 0.0018982 | 28.114 | 65.49 | 66.7
0.05 | 0.0021373 | 33.825 | 81.9 | 84.46
0.06 | 0.0023257 | 38.928 | 98.15 | 102.26
0.07 | 0.0024928 | 43.585 | 114.24 | 119.8
0.08 | 0.0026307 | 47.676 | 130.21 | 137.29
0.09 | 0.0027558 | 51.314 | 145.83 | 154.37
0.1 | 0.0028858 | 54.55 | 161.3 | 171.32
0.11 | 0.0029994 | 57.36 | 176.92 | 188.93
0.12 | 0.0031125 | 59.93 | 191.92 | 205.5
0.13 | 0.0032261 | 62.15 | 206.55 | 221.94
0.14 | 0.0033423 | 64.19 | 221.07 | 238.37
0.15 | 0.0034564 | 65.99 | 235.37 | 254.69
0.16 | 0.0035677 | 67.68 | 249.45 | 270.72
0.17 | 0.0036846 | 69.1 | 262.85 | 286.33
0.18 | 0.0038 | 70.51 | 276.25 | 301.95
0.19 | 0.0039208 | 71.79 | 289.42 | 317.35
0.2 | 0.0040537 | 72.99 | 301.94 | 332.45
0.21 | 0.0041824 | 74.21 | 314.29 | 347.24
0.22 | 0.0043174 | 75.25 | 326.21 | 361.82
0.23 | 0.0044454 | 76.49 | 337.8 | 376.19
0.24 | 0.004581 | 77.72 | 348.9 | 390.1
0.25 | 0.0047288 | 79.04 | 359.85 | 404.15
0.26 | 0.0048561 | 80.43 | 370.09 | 417.48
0.27 | 0.0050272 | 81.66 | 380.13 | 430.67
0.28 | 0.0051746 | 83.11 | 389.73 | 443.67
0.29 | 0.0053341 | 84.47 | 399.01 | 456.15
0.3 | 0.0054881 | 85.67 | 407.94 | 468.56
0.31 | 0.005668 | 86.92 | 416.44 | 480.56
0.32 | 0.005699 | 88.05 | 424.63 | 492.38
0.33 | 0.005878 | 89.31 | 432.5 | 503.87
0.34 | 0.006076 | 90.4 | 439.92 | 514.97
0.35 | 0.006272 | 91.59 | 447.02 | 525.69
0.36 | 0.006467 | 92.57 | 453.94 | 536.4
0.37 | 0.006665 | 93.73 | 460.42 | 546.5
0.38 | 0.006886 | 94.8 | 466.64 | 556.32
0.39 | 0.007098 | 95.9 | 472.45 | 565.88
0.4 | 0.007328 | 97.03 | 478.14 | 575
0.41 | 0.007537 | 98 | 483.53 | 584
0.42 | 0.007791 | 99.15 | 488.66 | 592.4
0.43 | 0.008015 | 100.19 | 493.55 | 600.4
0.44 | 0.008274 | 101.28 | 498.26 | 608.6
0.45 | 0.008536 | 102.38 | 502.8 | 616.3
0.46 | 0.008817 | 103.42 | 507.15 | 623.4
0.47 | 0.009141 | 104.52 | 511.26 | 630.2
0.48 | 0.00944 | 105.59 | 515.32 | 636.9
0.49 | 0.00979 | 106.69 | 519.2 | 643.7
0.5 | 0.010135 | 107.77 | 522.95 | 649.4
0.51 | 0.010503 | 108.9 | 526.58 | 655.3
0.52 | 0.010901 | 110.05 | 530.17 | 660.8
0.53 | 0.011293 | 111.12 | 533.61 | 666.1
0.54 | 0.011732 | 112.42 | 536.89 | 670.9
0.55 | 0.012119 | 113.38 | 540.12 | 675.6
0.56 | 0.012653 | 114.69 | 543.24 | 680.4
0.57 | 0.013138 | 115.83 | 546.38 | 684.2
0.58 | 0.013653 | 117.05 | 549.26 | 688.3
0.59 | 0.014125 | 118.23 | 552.17 | 692
0.6 | 0.014659 | 119.4 | 554.95 | 695.6
0.61 | 0.015199 | 120.68 | 557.71 | 699
0.62 | 0.015707 | 121.92 | 560.34 | 702.1
0.63 | 0.016328 | 123.16 | 562.81 | 704.8
0.64 | 0.016942 | 124.31 | 565.26 | 707.5
0.65 | 0.017609 | 125.59 | 567.7 | 710
0.66 | 0.018183 | 126.85 | 569.95 | 712.3
0.67 | 0.018846 | 128.17 | 572 | 714.4
0.68 | 0.019519 | 129.41 | 573.9 | 716.2
0.69 | 0.020223 | 130.53 | 575.9 | 718.2
0.7 | 0.020863 | 131.9 | 578 | 719.6
0.71 | 0.02161 | 133.12 | 580.1 | 721.2
0.72 | 0.022347 | 134.49 | 581.8 | 722.4
0.73 | 0.023044 | 135.83 | 583.7 | 723.8
0.74 | 0.023817 | 136.97 | 585.3 | 724.9
0.75 | 0.024698 | 138.33 | 586.9 | 725.8
0.76 | 0.0254 | 139.64 | 588.4 | 727
0.77 | 0.026118 | 140.94 | 589.8 | 727.9
0.78 | 0.027031 | 142.28 | 591.4 | 728.4
0.79 | 0.027872 | 143.52 | 593 | 729.3
0.8 | 0.028768 | 144.84 | 594.2 | 729.9
0.81 | 0.029608 | 146.27 | 595.8 | 730.6
0.82 | 0.030537 | 147.59 | 597.2 | 731.3
0.83 | 0.031417 | 148.81 | 598.2 | 731.6
0.84 | 0.032353 | 150.26 | 599.4 | 732.5
0.85 | 0.033332 | 151.6 | 600.6 | 733.1
0.86 | 0.034246 | 153.02 | 601.5 | 733.1
0.87 | 0.035335 | 154.47 | 602.8 | 733.8
0.88 | 0.036226 | 155.71 | 603.8 | 734.3
0.89 | 0.037187 | 157.23 | 605 | 734.5
0.9 | 0.03818 | 158.59 | 606.2 | 734.9
0.91 | 0.039271 | 160.03 | 607.4 | 735.1
0.92 | 0.040405 | 161.48 | 608.5 | 735.5
0.93 | 0.041431 | 162.86 | 609.5 | 735.6
0.94 | 0.042495 | 164.36 | 610.6 | 736.1
0.95 | 0.043619 | 165.85 | 611.7 | 736.5
0.96 | 0.044768 | 167.22 | 612.7 | 736.5
0.97 | 0.046003 | 168.58 | 613.7 | 737
0.98 | 0.047281 | 170.14 | 614.6 | 737.3
0.99 | 0.048209 | 171.6 | 615.9 | 737.7
1 | 0.049471 | 173.08 | 616.6 | 737.9