## I-V Characteristic (mA-mm)
VDS (V) | VGS = -0.300 V | VGS = 0.100 V | VGS = 0.500 V | VGS = 0.900 V
0 | -1.1196e-05 | -0.43865 | -1.0331 | -5.492
0.01 | 0.0006458 | 7.421 | 15.714 | 12.538
0.02 | 0.0011319 | 14.794 | 32.18 | 30.542
0.03 | 0.001495 | 21.52 | 49.006 | 48.703
0.04 | 0.0017748 | 27.864 | 65.35 | 66.45
0.05 | 0.0019889 | 33.467 | 81.9 | 84.36
0.06 | 0.0021707 | 38.563 | 97.83 | 101.77
0.07 | 0.0023184 | 43.142 | 114.03 | 119.53
0.08 | 0.0024482 | 47.186 | 129.93 | 136.85
0.09 | 0.0025704 | 50.814 | 145.34 | 153.93
0.1 | 0.0026813 | 53.97 | 161 | 171.28
0.11 | 0.0027895 | 56.806 | 176.28 | 188.26
0.12 | 0.0028863 | 59.2 | 191.32 | 205.03
0.13 | 0.0029889 | 61.41 | 205.97 | 221.49
0.14 | 0.003091 | 63.39 | 220.52 | 237.75
0.15 | 0.00318 | 65.16 | 234.88 | 254.36
0.16 | 0.0032936 | 66.82 | 248.68 | 270.05
0.17 | 0.0033951 | 68.27 | 262.23 | 285.85
0.18 | 0.003511 | 69.62 | 275.55 | 301.3
0.19 | 0.0036101 | 70.89 | 288.65 | 316.85
0.2 | 0.0037292 | 72.05 | 301.1 | 331.8
0.21 | 0.0038478 | 73.21 | 313.37 | 346.63
0.22 | 0.0039578 | 74.37 | 325.27 | 361.2
0.23 | 0.0040946 | 75.48 | 336.73 | 375.54
0.24 | 0.0042049 | 76.76 | 348.03 | 389.71
0.25 | 0.0043201 | 77.86 | 358.7 | 403.38
0.26 | 0.0044717 | 79.25 | 368.97 | 416.7
0.27 | 0.0046144 | 80.59 | 379.02 | 430.06
0.28 | 0.0047465 | 81.9 | 388.59 | 442.82
0.29 | 0.0048772 | 83.22 | 397.88 | 455.67
0.3 | 0.0050141 | 84.43 | 406.58 | 467.76
0.31 | 0.0051716 | 85.62 | 415.17 | 479.92
0.32 | 0.0053113 | 86.83 | 423.31 | 491.66
0.33 | 0.0054818 | 87.98 | 431.16 | 503.14
0.34 | 0.0056285 | 89.01 | 438.52 | 514.23
0.35 | 0.005667 | 90.22 | 445.67 | 525.01
0.36 | 0.005837 | 91.24 | 452.53 | 535.6
0.37 | 0.006043 | 92.37 | 458.95 | 545.74
0.38 | 0.006226 | 93.46 | 465.14 | 555.6
0.39 | 0.006429 | 94.39 | 470.94 | 565.08
0.4 | 0.006626 | 95.51 | 476.69 | 574.5
0.41 | 0.006837 | 96.63 | 482.02 | 583
0.42 | 0.00707 | 97.63 | 487.11 | 591.4
0.43 | 0.007255 | 98.76 | 491.97 | 599.9
0.44 | 0.00752 | 99.75 | 496.68 | 607.6
0.45 | 0.007766 | 100.8 | 501.18 | 615.4
0.46 | 0.008055 | 101.82 | 505.42 | 622.7
0.47 | 0.008296 | 102.94 | 509.59 | 629.3
0.48 | 0.008594 | 103.9 | 513.59 | 636.1
0.49 | 0.008866 | 105.01 | 517.48 | 642.5
0.5 | 0.009147 | 106.15 | 521.17 | 648.5
0.51 | 0.009499 | 107.35 | 524.79 | 654.1
0.52 | 0.009878 | 108.37 | 528.23 | 659.7
0.53 | 0.010221 | 109.44 | 531.7 | 664.9
0.54 | 0.010566 | 110.56 | 534.99 | 669.9
0.55 | 0.011021 | 111.78 | 538.17 | 674.4
0.56 | 0.011461 | 112.84 | 541.36 | 678.9
0.57 | 0.011942 | 114.12 | 544.32 | 683.4
0.58 | 0.012311 | 115.15 | 547.28 | 687.2
0.59 | 0.012776 | 116.39 | 550.06 | 690.8
0.6 | 0.013269 | 117.58 | 552.88 | 694.6
0.61 | 0.013722 | 118.76 | 555.57 | 697.8
0.62 | 0.014235 | 119.94 | 558.14 | 700.5
0.63 | 0.014802 | 121.14 | 560.62 | 703.4
0.64 | 0.015355 | 122.39 | 563.08 | 706.1
0.65 | 0.015906 | 123.62 | 565.42 | 708.7
0.66 | 0.016405 | 124.87 | 567.64 | 710.8
0.67 | 0.017006 | 125.93 | 569.81 | 712.9
0.68 | 0.017616 | 127.18 | 571.7 | 714.8
0.69 | 0.018232 | 128.51 | 573.9 | 716.4
0.7 | 0.018815 | 129.69 | 575.5 | 718.1
0.71 | 0.01948 | 131 | 577.6 | 719.6
0.72 | 0.020074 | 132.1 | 579.4 | 720.8
0.73 | 0.020806 | 133.46 | 581.2 | 722
0.74 | 0.021438 | 134.7 | 583 | 722.9
0.75 | 0.02217 | 135.99 | 584.6 | 724
0.76 | 0.022813 | 137.21 | 586.2 | 724.9
0.77 | 0.023583 | 138.48 | 587.6 | 725.8
0.78 | 0.02431 | 139.74 | 588.7 | 726.7
0.79 | 0.025102 | 141.06 | 590.4 | 727.4
0.8 | 0.025861 | 142.38 | 591.8 | 728.3
0.81 | 0.026613 | 143.56 | 593 | 728.7
0.82 | 0.027374 | 145 | 594.2 | 729.1
0.83 | 0.02812 | 146.35 | 595.4 | 729.7
0.84 | 0.029114 | 147.61 | 596.8 | 730.3
0.85 | 0.029918 | 149.08 | 597.8 | 730.9
0.86 | 0.030884 | 150.17 | 599 | 731.3
0.87 | 0.03162 | 151.68 | 600.3 | 731.5
0.88 | 0.032491 | 153.08 | 601.4 | 731.9
0.89 | 0.033445 | 154.37 | 602.4 | 732.3
0.9 | 0.034293 | 155.88 | 603.5 | 732.4
0.91 | 0.035247 | 157.15 | 604.6 | 733.1
0.92 | 0.036187 | 158.59 | 605.6 | 733.3
0.93 | 0.037226 | 160.07 | 606.7 | 733.5
0.94 | 0.038134 | 161.48 | 607.8 | 734.1
0.95 | 0.039088 | 162.78 | 608.6 | 733.9
0.96 | 0.040092 | 164.23 | 609.8 | 734.5
0.97 | 0.041343 | 165.61 | 610.6 | 734.9
0.98 | 0.042278 | 167.09 | 611.8 | 734.9
0.99 | 0.043338 | 168.51 | 613 | 735.1
1 | 0.044409 | 169.84 | 613.8 | 735.4