## I-V Characteristic (mA-mm)
VDS (V) | VGS = -0.300 V | VGS = 0.100 V | VGS = 0.500 V | VGS = 0.900 V
0 | -1.2685e-05 | -0.5076 | -1.1703 | -5.601
0.01 | 0.0006563 | 7.351 | 15.788 | 12.763
0.02 | 0.0011498 | 14.802 | 32.404 | 30.654
0.03 | 0.0015172 | 21.545 | 48.909 | 48.558
0.04 | 0.0018026 | 27.783 | 65.54 | 66.7
0.05 | 0.0020232 | 33.386 | 81.74 | 84.34
0.06 | 0.0022086 | 38.479 | 98.07 | 102.04
0.07 | 0.0023633 | 43.075 | 114.4 | 119.72
0.08 | 0.0024964 | 47.082 | 130.05 | 137.19
0.09 | 0.0026147 | 50.648 | 145.74 | 154.28
0.1 | 0.002731 | 53.841 | 161.32 | 171.45
0.11 | 0.0028404 | 56.648 | 176.62 | 188.61
0.12 | 0.0029439 | 59.08 | 191.76 | 205.49
0.13 | 0.003054 | 61.23 | 206.47 | 221.88
0.14 | 0.0031546 | 63.25 | 220.92 | 238.39
0.15 | 0.0032602 | 65.1 | 235.17 | 254.7
0.16 | 0.0033771 | 66.7 | 248.99 | 270.42
0.17 | 0.0034852 | 68.18 | 262.77 | 286.51
0.18 | 0.003599 | 69.46 | 275.78 | 301.89
0.19 | 0.0037043 | 70.83 | 288.86 | 317.16
0.2 | 0.0038221 | 71.98 | 301.58 | 332.26
0.21 | 0.0039469 | 73.17 | 313.8 | 346.98
0.22 | 0.0040607 | 74.41 | 325.59 | 361.63
0.23 | 0.004206 | 75.48 | 337.24 | 375.85
0.24 | 0.0043279 | 76.76 | 348.33 | 389.88
0.25 | 0.0044734 | 77.99 | 358.96 | 403.57
0.26 | 0.0046009 | 79.32 | 369.36 | 417.06
0.27 | 0.0047415 | 80.6 | 379.45 | 430.24
0.28 | 0.0048875 | 81.96 | 388.91 | 443.21
0.29 | 0.0050212 | 83.39 | 398.03 | 455.69
0.3 | 0.0051749 | 84.58 | 406.88 | 467.96
0.31 | 0.0053411 | 85.83 | 415.49 | 480.21
0.32 | 0.0054924 | 86.91 | 423.44 | 491.77
0.33 | 0.0056724 | 88.14 | 431.28 | 503.11
0.34 | 0.005702 | 89.22 | 438.78 | 514.15
0.35 | 0.005904 | 90.4 | 445.81 | 524.78
0.36 | 0.006079 | 91.52 | 452.62 | 535.52
0.37 | 0.006273 | 92.48 | 459.04 | 545.5
0.38 | 0.006483 | 93.61 | 465.28 | 555.22
0.39 | 0.006686 | 94.7 | 471.06 | 564.68
0.4 | 0.006877 | 95.77 | 476.65 | 573.9
0.41 | 0.007112 | 96.86 | 481.96 | 582.8
0.42 | 0.007332 | 97.84 | 487.06 | 591
0.43 | 0.007554 | 98.91 | 491.97 | 599.4
0.44 | 0.007819 | 99.97 | 496.64 | 607.1
0.45 | 0.008076 | 101.1 | 501.02 | 614.6
0.46 | 0.008359 | 102.1 | 505.34 | 621.8
0.47 | 0.00861 | 103.13 | 509.48 | 628.7
0.48 | 0.008925 | 104.31 | 513.45 | 635.3
0.49 | 0.009235 | 105.37 | 517.28 | 641.7
0.5 | 0.0096 | 106.44 | 520.94 | 647.6
0.51 | 0.009918 | 107.35 | 524.58 | 653.3
0.52 | 0.010303 | 108.65 | 528.06 | 658.9
0.53 | 0.010715 | 109.86 | 531.43 | 664.2
0.54 | 0.011051 | 110.92 | 534.67 | 669
0.55 | 0.011512 | 112.16 | 537.89 | 673.8
0.56 | 0.011962 | 113.16 | 540.96 | 678
0.57 | 0.012433 | 114.4 | 543.99 | 682.2
0.58 | 0.012811 | 115.55 | 546.87 | 686
0.59 | 0.013345 | 116.82 | 549.66 | 689.8
0.6 | 0.013833 | 118 | 552.48 | 693.2
0.61 | 0.014393 | 119.17 | 555.17 | 696.4
0.62 | 0.014926 | 120.46 | 557.7 | 699.6
0.63 | 0.015443 | 121.58 | 560.26 | 702.5
0.64 | 0.016053 | 122.82 | 562.66 | 704.8
0.65 | 0.016565 | 123.95 | 564.99 | 707.5
0.66 | 0.017228 | 125.17 | 567.26 | 709.6
0.67 | 0.01783 | 126.5 | 569.37 | 711.7
0.68 | 0.018487 | 127.73 | 571.3 | 713.3
0.69 | 0.019104 | 129.05 | 573.3 | 715.3
0.7 | 0.01971 | 130.15 | 575.4 | 716.5
0.71 | 0.020374 | 131.46 | 577 | 718.5
0.72 | 0.021075 | 132.72 | 578.9 | 719.6
0.73 | 0.021824 | 134 | 580.6 | 720.8
0.74 | 0.02253 | 135.31 | 582.2 | 722
0.75 | 0.023248 | 136.49 | 584 | 722.8
0.76 | 0.023902 | 137.81 | 585.4 | 724
0.77 | 0.024809 | 139.11 | 587 | 724.9
0.78 | 0.025563 | 140.43 | 588.5 | 725.5
0.79 | 0.026379 | 141.58 | 589.8 | 726
0.8 | 0.02709 | 142.96 | 591 | 727.1
0.81 | 0.028019 | 144.31 | 592.8 | 727.7
0.82 | 0.028848 | 145.54 | 594 | 728.3
0.83 | 0.029712 | 147.01 | 595 | 728.7
0.84 | 0.030439 | 148.15 | 596.6 | 729
0.85 | 0.031354 | 149.53 | 597.4 | 729.5
0.86 | 0.03226 | 150.94 | 598.8 | 730.1
0.87 | 0.033189 | 152.34 | 599.9 | 730.6
0.88 | 0.034074 | 153.79 | 600.8 | 730.9
0.89 | 0.035105 | 155.04 | 601.9 | 731.1
0.9 | 0.036087 | 156.51 | 603 | 731.5
0.91 | 0.037056 | 157.88 | 604.2 | 731.9
0.92 | 0.038027 | 159.38 | 605.2 | 732.3
0.93 | 0.039182 | 160.63 | 606.2 | 732.7
0.94 | 0.039918 | 162.06 | 607.2 | 732.9
0.95 | 0.04114 | 163.51 | 608.3 | 733.1
0.96 | 0.042237 | 164.91 | 609.2 | 733.5
0.97 | 0.043357 | 166.37 | 610.2 | 733.5
0.98 | 0.044264 | 167.68 | 611.4 | 734.1
0.99 | 0.045485 | 169.16 | 612.2 | 734.3
1 | 0.04651 | 170.56 | 613.5 | 734.3