## I-V Characteristic (mA-mm)
VDS (V) | VGS = -0.300 V | VGS = 0.100 V | VGS = 0.500 V | VGS = 0.900 V
0 | -1.6221e-05 | -0.5828 | -1.0263 | -5.248
0.01 | 0.0007015 | 7.486 | 15.787 | 12.714
0.02 | 0.0012288 | 14.901 | 32.369 | 30.699
0.03 | 0.0016273 | 21.7 | 48.923 | 48.614
0.04 | 0.0019369 | 28.017 | 65.56 | 66.58
0.05 | 0.002179 | 33.768 | 81.72 | 84.37
0.06 | 0.0023747 | 38.862 | 98.04 | 102
0.07 | 0.0025375 | 43.496 | 114.43 | 119.77
0.08 | 0.0026938 | 47.582 | 129.97 | 137.03
0.09 | 0.0028242 | 51.241 | 145.63 | 154.26
0.1 | 0.0029429 | 54.45 | 161.26 | 171.33
0.11 | 0.0030618 | 57.28 | 176.41 | 188.17
0.12 | 0.0031736 | 59.87 | 191.56 | 205.35
0.13 | 0.0032907 | 62.11 | 206.29 | 221.66
0.14 | 0.0033917 | 64.17 | 220.75 | 237.94
0.15 | 0.0035141 | 65.94 | 234.98 | 254.3
0.16 | 0.0036308 | 67.59 | 248.91 | 270.16
0.17 | 0.003751 | 69.14 | 262.62 | 285.91
0.18 | 0.0038764 | 70.46 | 275.83 | 301.3
0.19 | 0.0040049 | 71.79 | 288.76 | 316.75
0.2 | 0.004135 | 72.99 | 301.46 | 331.73
0.21 | 0.0042556 | 74.21 | 313.81 | 346.6
0.22 | 0.004394 | 75.32 | 325.5 | 361.03
0.23 | 0.004536 | 76.54 | 337.13 | 375.37
0.24 | 0.0046543 | 77.76 | 348.24 | 389.25
0.25 | 0.0048272 | 79.11 | 358.84 | 402.81
0.26 | 0.0049718 | 80.43 | 369.31 | 416.6
0.27 | 0.0051334 | 81.78 | 379.35 | 429.6
0.28 | 0.0052768 | 83.2 | 388.82 | 442.34
0.29 | 0.0054385 | 84.47 | 398.05 | 455
0.3 | 0.0056 | 85.77 | 406.87 | 467.15
0.31 | 0.005632 | 87.05 | 415.46 | 479.26
0.32 | 0.005825 | 88.18 | 423.48 | 490.73
0.33 | 0.006017 | 89.37 | 431.3 | 502.28
0.34 | 0.006207 | 90.54 | 438.76 | 513.28
0.35 | 0.006393 | 91.68 | 445.83 | 524
0.36 | 0.006593 | 92.75 | 452.61 | 534.4
0.37 | 0.006806 | 93.84 | 459.07 | 544.57
0.38 | 0.007025 | 94.93 | 465.26 | 554.25
0.39 | 0.007237 | 95.99 | 471.15 | 563.65
0.4 | 0.007462 | 97.11 | 476.74 | 572.7
0.41 | 0.007684 | 98.07 | 482.09 | 581.4
0.42 | 0.007915 | 99.24 | 487.14 | 590.1
0.43 | 0.008189 | 100.34 | 492.07 | 598.2
0.44 | 0.008463 | 101.35 | 496.76 | 606
0.45 | 0.008743 | 102.45 | 501.17 | 613.5
0.46 | 0.008986 | 103.42 | 505.41 | 620.6
0.47 | 0.009319 | 104.61 | 509.64 | 627.6
0.48 | 0.00967 | 105.67 | 513.56 | 634.1
0.49 | 0.010021 | 106.85 | 517.39 | 640.1
0.5 | 0.010367 | 107.85 | 521.11 | 646.1
0.51 | 0.010739 | 108.94 | 524.76 | 651.8
0.52 | 0.011175 | 110.13 | 528.24 | 657.3
0.53 | 0.011546 | 111.32 | 531.64 | 662.6
0.54 | 0.012026 | 112.36 | 534.84 | 667.3
0.55 | 0.01245 | 113.48 | 538.07 | 672.2
0.56 | 0.012996 | 114.72 | 541.21 | 676.4
0.57 | 0.01342 | 115.86 | 544.21 | 680.8
0.58 | 0.013956 | 117.07 | 547.22 | 684.6
0.59 | 0.01449 | 118.32 | 549.92 | 688
0.6 | 0.015007 | 119.39 | 552.81 | 691.6
0.61 | 0.015585 | 120.72 | 555.4 | 695
0.62 | 0.01619 | 121.9 | 557.99 | 698
0.63 | 0.016777 | 123.07 | 560.51 | 700.5
0.64 | 0.017346 | 124.39 | 562.96 | 703.2
0.65 | 0.017992 | 125.55 | 565.28 | 705.6
0.66 | 0.018673 | 126.85 | 567.56 | 708
0.67 | 0.019373 | 128.06 | 569.7 | 709.8
0.68 | 0.020025 | 129.35 | 571.6 | 712
0.69 | 0.020754 | 130.53 | 573.8 | 713.7
0.7 | 0.021468 | 131.86 | 575.6 | 715.1
0.71 | 0.022103 | 133.08 | 577.4 | 716.6
0.72 | 0.0229 | 134.38 | 579.4 | 717.8
0.73 | 0.023706 | 135.77 | 581 | 718.9
0.74 | 0.02449 | 136.83 | 582.8 | 720.3
0.75 | 0.025227 | 138.19 | 584.4 | 721.4
0.76 | 0.026136 | 139.51 | 586 | 722.2
0.77 | 0.026893 | 140.82 | 587.4 | 722.9
0.78 | 0.027819 | 142.12 | 588.8 | 724
0.79 | 0.028661 | 143.34 | 590.4 | 724.5
0.8 | 0.029479 | 144.74 | 591.7 | 725.5
0.81 | 0.030468 | 146.04 | 593 | 725.8
0.82 | 0.031237 | 147.36 | 594.2 | 726.5
0.83 | 0.032328 | 148.67 | 595.6 | 727
0.84 | 0.033288 | 150.05 | 596.8 | 727.5
0.85 | 0.034262 | 151.42 | 597.9 | 728.1
0.86 | 0.035153 | 152.84 | 599.3 | 728.4
0.87 | 0.036129 | 154.24 | 600.2 | 728.7
0.88 | 0.037151 | 155.48 | 601.4 | 729.1
0.89 | 0.038223 | 156.99 | 602.6 | 729.7
0.9 | 0.039181 | 158.34 | 603.4 | 729.9
0.91 | 0.040294 | 159.8 | 604.6 | 730.3
0.92 | 0.041461 | 161.34 | 605.8 | 730.9
0.93 | 0.042405 | 162.59 | 607.1 | 731.1
0.94 | 0.043767 | 164.11 | 607.8 | 731.3
0.95 | 0.044863 | 165.51 | 608.8 | 731.5
0.96 | 0.046069 | 166.95 | 609.9 | 731.9
0.97 | 0.047044 | 168.4 | 610.8 | 732.2
0.98 | 0.048403 | 169.86 | 611.8 | 732.2
0.99 | 0.049516 | 171.35 | 613.1 | 732.4
1 | 0.050735 | 172.78 | 613.8 | 732.7