## I-V Characteristic (mA-mm)
VDS (V) | VGS = -0.300 V | VGS = 0.100 V | VGS = 0.500 V | VGS = 0.900 V
0 | -2.878e-05 | -0.5077 | -1.1084 | -5
0.01 | 0.0007988 | 7.615 | 15.763 | 12.941
0.02 | 0.0014081 | 15.163 | 32.427 | 30.874
0.03 | 0.0018739 | 22.151 | 48.982 | 48.87
0.04 | 0.0022296 | 28.587 | 65.7 | 66.84
0.05 | 0.0025136 | 34.42 | 81.92 | 84.63
0.06 | 0.0027416 | 39.745 | 98.11 | 102.06
0.07 | 0.0029388 | 44.495 | 114.62 | 120
0.08 | 0.0031158 | 48.675 | 130.34 | 137.21
0.09 | 0.0032718 | 52.449 | 145.93 | 154.55
0.1 | 0.003421 | 55.816 | 161.48 | 171.57
0.11 | 0.003558 | 58.65 | 176.86 | 188.69
0.12 | 0.0036893 | 61.34 | 192.08 | 205.57
0.13 | 0.0038336 | 63.66 | 206.75 | 222.08
0.14 | 0.0039523 | 65.84 | 221.31 | 238.31
0.15 | 0.004105 | 67.79 | 235.65 | 254.64
0.16 | 0.0042445 | 69.43 | 249.48 | 270.85
0.17 | 0.0043806 | 71.09 | 263.27 | 286.3
0.18 | 0.0045285 | 72.5 | 276.56 | 301.82
0.19 | 0.0046866 | 73.89 | 289.54 | 317.28
0.2 | 0.0048379 | 75.18 | 302.3 | 332.14
0.21 | 0.0049891 | 76.4 | 314.75 | 347.11
0.22 | 0.0051538 | 77.65 | 326.48 | 361.46
0.23 | 0.0053301 | 78.88 | 338.17 | 375.89
0.24 | 0.0054695 | 80.15 | 349.37 | 389.74
0.25 | 0.0056647 | 81.54 | 360.11 | 403.38
0.26 | 0.005703 | 82.94 | 370.58 | 417.04
0.27 | 0.005903 | 84.38 | 380.61 | 430.09
0.28 | 0.006081 | 85.77 | 390.3 | 442.88
0.29 | 0.006316 | 87.19 | 399.51 | 455.5
0.3 | 0.006528 | 88.51 | 408.35 | 467.87
0.31 | 0.006752 | 89.82 | 417.11 | 479.79
0.32 | 0.006946 | 90.95 | 425.21 | 491.45
0.33 | 0.007185 | 92.28 | 433.09 | 502.92
0.34 | 0.007401 | 93.42 | 440.58 | 514.02
0.35 | 0.007627 | 94.6 | 447.77 | 524.76
0.36 | 0.007882 | 95.75 | 454.68 | 535.22
0.37 | 0.008123 | 96.87 | 461.2 | 545.28
0.38 | 0.008376 | 97.96 | 467.42 | 555.17
0.39 | 0.008621 | 99.11 | 473.32 | 564.47
0.4 | 0.008909 | 100.18 | 479.07 | 573.5
0.41 | 0.009187 | 101.24 | 484.43 | 582.4
0.42 | 0.009484 | 102.42 | 489.59 | 591
0.43 | 0.009762 | 103.52 | 494.55 | 599.2
0.44 | 0.010095 | 104.55 | 499.37 | 607
0.45 | 0.010413 | 105.75 | 503.8 | 614.7
0.46 | 0.010737 | 106.7 | 508.13 | 622
0.47 | 0.011143 | 107.89 | 512.39 | 628.7
0.48 | 0.011509 | 109.01 | 516.47 | 635.5
0.49 | 0.011911 | 110.26 | 520.35 | 641.9
0.5 | 0.012327 | 111.36 | 524.05 | 647.9
0.51 | 0.012832 | 112.4 | 527.77 | 653.7
0.52 | 0.013298 | 113.65 | 531.34 | 659
0.53 | 0.01383 | 114.86 | 534.81 | 664.5
0.54 | 0.014349 | 115.99 | 538.04 | 669.1
0.55 | 0.014914 | 117.14 | 541.35 | 674.1
0.56 | 0.015471 | 118.33 | 544.5 | 678.1
0.57 | 0.016024 | 119.63 | 547.58 | 682.4
0.58 | 0.01671 | 120.82 | 550.56 | 686.6
0.59 | 0.017324 | 122.04 | 553.37 | 690.2
0.6 | 0.017996 | 123.19 | 556.24 | 693.9
0.61 | 0.018693 | 124.57 | 558.95 | 697.1
0.62 | 0.019385 | 125.83 | 561.59 | 700.2
0.63 | 0.020084 | 127.13 | 564.16 | 703
0.64 | 0.020852 | 128.44 | 566.6 | 705.9
0.65 | 0.021609 | 129.57 | 569.01 | 708.4
0.66 | 0.022374 | 130.96 | 571.1 | 710.7
0.67 | 0.0233 | 132.2 | 573.4 | 712.8
0.68 | 0.02399 | 133.5 | 575.4 | 714.8
0.69 | 0.024878 | 134.84 | 577.4 | 716.4
0.7 | 0.025754 | 135.99 | 579.6 | 718
0.71 | 0.026728 | 137.36 | 581.6 | 719.6
0.72 | 0.027549 | 138.71 | 583.4 | 721
0.73 | 0.028498 | 140 | 585 | 722.1
0.74 | 0.029404 | 141.26 | 586.8 | 723.6
0.75 | 0.030447 | 142.66 | 588.2 | 724.9
0.76 | 0.03142 | 143.99 | 590.1 | 725.5
0.77 | 0.032546 | 145.26 | 591.7 | 726.7
0.78 | 0.033449 | 146.68 | 593 | 727.4
0.79 | 0.034482 | 147.9 | 594.3 | 728.1
0.8 | 0.035586 | 149.28 | 595.8 | 728.9
0.81 | 0.036721 | 150.7 | 597.2 | 729.7
0.82 | 0.037863 | 152.03 | 598.3 | 730.1
0.83 | 0.038948 | 153.48 | 599.9 | 730.7
0.84 | 0.040234 | 154.76 | 601 | 731.5
0.85 | 0.04133 | 156.27 | 602 | 731.9
0.86 | 0.04248 | 157.65 | 603.5 | 732.3
0.87 | 0.043728 | 159.15 | 604.6 | 732.9
0.88 | 0.045095 | 160.35 | 605.8 | 733.1
0.89 | 0.046277 | 161.9 | 607 | 733.5
0.9 | 0.04746 | 163.35 | 607.8 | 734.1
0.91 | 0.04883 | 164.77 | 609.2 | 734.5
0.92 | 0.050056 | 166.34 | 610.2 | 734.9
0.93 | 0.05153 | 167.59 | 611.1 | 735.1
0.94 | 0.052799 | 169.18 | 612.1 | 735.4
0.95 | 0.054216 | 170.7 | 613.4 | 735.7
0.96 | 0.055694 | 172.14 | 614.4 | 735.9
0.97 | 0.056857 | 173.75 | 615.4 | 736.3
0.98 | 0.05854 | 175.14 | 616.6 | 736.7
0.99 | 0.06014 | 176.68 | 617.5 | 736.7
1 | 0.06152 | 178.15 | 618.6 | 737.3