## I-V Characteristic (mA-mm)
VDS (V) | VGS = -0.300 V | VGS = 0.100 V | VGS = 0.500 V | VGS = 0.900 V
0 | -2.7437e-05 | -0.50318 | -0.8647 | -5.261
0.01 | 0.0007621 | 7.601 | 15.704 | 12.798
0.02 | 0.0013383 | 15.152 | 32.316 | 30.761
0.03 | 0.001779 | 22.039 | 48.879 | 48.694
0.04 | 0.0021184 | 28.473 | 65.46 | 66.7
0.05 | 0.0023825 | 34.248 | 81.82 | 84.3
0.06 | 0.0026048 | 39.453 | 98.04 | 102.06
0.07 | 0.0027835 | 44.226 | 114.33 | 119.79
0.08 | 0.0029436 | 48.424 | 129.96 | 137.07
0.09 | 0.0030847 | 52.116 | 145.78 | 154.25
0.1 | 0.0032171 | 55.413 | 161.19 | 171.44
0.11 | 0.0033543 | 58.25 | 176.69 | 188.7
0.12 | 0.0034782 | 60.83 | 191.72 | 205.22
0.13 | 0.0036058 | 63.23 | 206.55 | 221.69
0.14 | 0.0037311 | 65.3 | 220.91 | 238.21
0.15 | 0.0038599 | 67.23 | 235.27 | 254.27
0.16 | 0.0040012 | 68.87 | 249.37 | 270.37
0.17 | 0.0041206 | 70.53 | 262.87 | 285.98
0.18 | 0.0042577 | 71.85 | 276.04 | 301.48
0.19 | 0.0043977 | 73.21 | 289.22 | 316.83
0.2 | 0.0045324 | 74.5 | 301.75 | 331.91
0.21 | 0.0046845 | 75.67 | 314.17 | 346.76
0.22 | 0.004828 | 76.9 | 325.9 | 361.15
0.23 | 0.0049958 | 78.04 | 337.62 | 375.4
0.24 | 0.0051445 | 79.36 | 348.74 | 389.46
0.25 | 0.0053041 | 80.69 | 359.47 | 403.29
0.26 | 0.0054777 | 82.02 | 369.95 | 416.56
0.27 | 0.005636 | 83.47 | 379.98 | 429.77
0.28 | 0.005679 | 84.79 | 389.51 | 442.66
0.29 | 0.005884 | 86.16 | 398.72 | 455.04
0.3 | 0.006073 | 87.49 | 407.73 | 467.5
0.31 | 0.006258 | 88.75 | 416.21 | 479.55
0.32 | 0.006472 | 90.01 | 424.31 | 491.08
0.33 | 0.006683 | 91.12 | 432.19 | 502.53
0.34 | 0.006904 | 92.3 | 439.68 | 513.45
0.35 | 0.007112 | 93.43 | 446.79 | 524.31
0.36 | 0.007333 | 94.58 | 453.64 | 534.77
0.37 | 0.007567 | 95.59 | 460.13 | 544.85
0.38 | 0.007771 | 96.79 | 466.39 | 554.61
0.39 | 0.008034 | 97.88 | 472.22 | 564.13
0.4 | 0.008292 | 98.88 | 477.87 | 573.2
0.41 | 0.008547 | 100.03 | 483.24 | 581.9
0.42 | 0.00879 | 101.06 | 488.42 | 590.6
0.43 | 0.00909 | 102.2 | 493.29 | 598.8
0.44 | 0.00936 | 103.3 | 498 | 606.7
0.45 | 0.00968 | 104.38 | 502.45 | 614.2
0.46 | 0.010007 | 105.55 | 506.83 | 621.4
0.47 | 0.010344 | 106.59 | 510.99 | 628.1
0.48 | 0.010688 | 107.69 | 515.04 | 635.1
0.49 | 0.011045 | 108.81 | 518.88 | 640.9
0.5 | 0.011492 | 109.9 | 522.66 | 647.3
0.51 | 0.01191 | 111.04 | 526.3 | 652.6
0.52 | 0.01236 | 112.17 | 529.82 | 658.5
0.53 | 0.012812 | 113.36 | 533.29 | 663.7
0.54 | 0.01329 | 114.55 | 536.49 | 668.5
0.55 | 0.01378 | 115.77 | 539.81 | 673.4
0.56 | 0.014298 | 116.75 | 542.95 | 677.6
0.57 | 0.014866 | 118.07 | 545.98 | 682
0.58 | 0.015441 | 119.28 | 548.92 | 686.2
0.59 | 0.016007 | 120.57 | 551.76 | 689.8
0.6 | 0.016553 | 121.82 | 554.6 | 693
0.61 | 0.017224 | 122.94 | 557.28 | 696.4
0.62 | 0.017868 | 124.25 | 559.96 | 699.7
0.63 | 0.018597 | 125.46 | 562.42 | 702.5
0.64 | 0.019219 | 126.73 | 564.9 | 705
0.65 | 0.019921 | 128.01 | 567.26 | 707.6
0.66 | 0.020707 | 129.23 | 569.53 | 709.8
0.67 | 0.02135 | 130.58 | 571.6 | 711.8
0.68 | 0.022117 | 131.76 | 573.7 | 713.8
0.69 | 0.022959 | 133.13 | 575.8 | 715.7
0.7 | 0.023778 | 134.32 | 577.8 | 717.2
0.71 | 0.024526 | 135.6 | 579.6 | 718.6
0.72 | 0.025383 | 136.95 | 581.6 | 720
0.73 | 0.026243 | 138.28 | 583.4 | 721.4
0.74 | 0.027197 | 139.6 | 585 | 722.4
0.75 | 0.028079 | 140.84 | 586.4 | 723.6
0.76 | 0.028983 | 142.2 | 588.2 | 724.5
0.77 | 0.029815 | 143.46 | 589.8 | 725.3
0.78 | 0.030714 | 144.83 | 591 | 726
0.79 | 0.03176 | 146.13 | 592.2 | 727.1
0.8 | 0.032888 | 147.43 | 593.8 | 727.9
0.81 | 0.033789 | 148.73 | 595 | 728.5
0.82 | 0.034801 | 150.14 | 596.5 | 729
0.83 | 0.035809 | 151.52 | 597.8 | 729.7
0.84 | 0.036962 | 152.82 | 599 | 729.9
0.85 | 0.037868 | 154.22 | 600.2 | 730.6
0.86 | 0.039019 | 155.65 | 601.4 | 731.3
0.87 | 0.040201 | 157.03 | 602.6 | 731.5
0.88 | 0.041274 | 158.51 | 603.8 | 731.6
0.89 | 0.042298 | 159.81 | 604.7 | 732.3
0.9 | 0.04367 | 161.26 | 605.8 | 732.9
0.91 | 0.044792 | 162.81 | 607 | 733.3
0.92 | 0.046278 | 164.27 | 607.9 | 733.5
0.93 | 0.047256 | 165.77 | 609 | 733.8
0.94 | 0.04845 | 167.06 | 610.3 | 734.1
0.95 | 0.049765 | 168.64 | 611.1 | 734.3
0.96 | 0.050957 | 170.04 | 612.2 | 734.9
0.97 | 0.05224 | 171.58 | 613.3 | 734.7
0.98 | 0.053752 | 172.96 | 614.2 | 735.1
0.99 | 0.054972 | 174.45 | 615.4 | 735.5
1 | 0.056371 | 175.95 | 616.5 | 735.9