## I-V Characteristic (mA-mm)
VDS (V) | VGS = -0.300 V | VGS = 0.100 V | VGS = 0.500 V | VGS = 0.900 V
0 | -2.3621e-05 | -0.525 | -1.0978 | -5.33
0.01 | 0.0007516 | 7.546 | 15.786 | 12.851
0.02 | 0.0013228 | 15.025 | 32.68 | 30.765
0.03 | 0.0017491 | 22.045 | 49.176 | 49.089
0.04 | 0.0020795 | 28.423 | 65.84 | 66.94
0.05 | 0.0023406 | 34.183 | 82.22 | 84.97
0.06 | 0.0025487 | 39.411 | 98.4 | 102.5
0.07 | 0.0027283 | 44.137 | 114.64 | 120.12
0.08 | 0.0028897 | 48.28 | 130.58 | 137.61
0.09 | 0.0030213 | 51.992 | 146.53 | 154.84
0.1 | 0.0031633 | 55.29 | 161.82 | 172.22
0.11 | 0.0032945 | 58.12 | 177.31 | 189.21
0.12 | 0.0034226 | 60.71 | 192.51 | 206.05
0.13 | 0.0035372 | 63.05 | 207.11 | 222.67
0.14 | 0.0036558 | 65.14 | 221.86 | 238.95
0.15 | 0.0037836 | 66.94 | 236.18 | 255.53
0.16 | 0.0039019 | 68.69 | 250.13 | 271.49
0.17 | 0.0040335 | 70.23 | 263.65 | 287.1
0.18 | 0.0041577 | 71.65 | 277.08 | 302.67
0.19 | 0.0043022 | 73.05 | 290.32 | 318.4
0.2 | 0.0044433 | 74.21 | 302.9 | 333.29
0.21 | 0.0045789 | 75.43 | 315.23 | 348.05
0.22 | 0.0047279 | 76.6 | 327.21 | 362.63
0.23 | 0.0048619 | 77.87 | 338.93 | 377.04
0.24 | 0.0050267 | 79.05 | 349.94 | 391.17
0.25 | 0.0051849 | 80.36 | 360.76 | 404.81
0.26 | 0.0053253 | 81.8 | 371.25 | 418.33
0.27 | 0.0055108 | 83.14 | 381.2 | 431.56
0.28 | 0.0056632 | 84.47 | 390.97 | 444.3
0.29 | 0.005717 | 85.78 | 400.2 | 457.12
0.3 | 0.005898 | 87.23 | 409.07 | 469.36
0.31 | 0.006106 | 88.47 | 417.61 | 481.38
0.32 | 0.006303 | 89.61 | 425.76 | 493.07
0.33 | 0.006523 | 90.88 | 433.79 | 504.68
0.34 | 0.006704 | 91.94 | 441.25 | 515.79
0.35 | 0.006934 | 93.11 | 448.29 | 526.46
0.36 | 0.007143 | 94.23 | 455.27 | 536.99
0.37 | 0.007358 | 95.35 | 461.83 | 547.13
0.38 | 0.007584 | 96.38 | 468.03 | 557.11
0.39 | 0.007818 | 97.47 | 473.86 | 566.46
0.4 | 0.008072 | 98.59 | 479.6 | 575.4
0.41 | 0.008294 | 99.68 | 485.06 | 584.4
0.42 | 0.008565 | 100.78 | 490.14 | 593
0.43 | 0.008848 | 101.74 | 495.07 | 601.3
0.44 | 0.00917 | 102.88 | 499.87 | 609
0.45 | 0.009428 | 104 | 504.39 | 616.6
0.46 | 0.009714 | 105.11 | 508.71 | 623.8
0.47 | 0.010067 | 106.21 | 512.85 | 630.9
0.48 | 0.010409 | 107.17 | 516.91 | 637.3
0.49 | 0.010775 | 108.34 | 520.81 | 643.7
0.5 | 0.011163 | 109.5 | 524.59 | 649.4
0.51 | 0.011564 | 110.56 | 528.22 | 655.3
0.52 | 0.011974 | 111.78 | 531.74 | 661
0.53 | 0.012455 | 112.88 | 535.2 | 666.1
0.54 | 0.012893 | 114.12 | 538.53 | 671.1
0.55 | 0.013419 | 115.22 | 541.74 | 675.8
0.56 | 0.013879 | 116.47 | 544.82 | 680.4
0.57 | 0.014459 | 117.53 | 547.93 | 684.2
0.58 | 0.015022 | 118.79 | 550.91 | 688.4
0.59 | 0.015565 | 119.99 | 553.73 | 692
0.6 | 0.016193 | 121.26 | 556.6 | 695.8
0.61 | 0.016807 | 122.52 | 559.21 | 699
0.62 | 0.017475 | 123.66 | 561.89 | 702
0.63 | 0.018134 | 124.94 | 564.37 | 704.8
0.64 | 0.018791 | 126.25 | 566.86 | 707.5
0.65 | 0.019404 | 127.49 | 569.21 | 709.8
0.66 | 0.020104 | 128.81 | 571.4 | 712.3
0.67 | 0.020827 | 129.98 | 573.6 | 714.1
0.68 | 0.021599 | 131.32 | 575.4 | 716
0.69 | 0.022311 | 132.56 | 577.8 | 717.8
0.7 | 0.023052 | 133.86 | 579.8 | 719.4
0.71 | 0.023874 | 135.1 | 581.6 | 720.8
0.72 | 0.024751 | 136.39 | 583.4 | 722.1
0.73 | 0.02563 | 137.71 | 585 | 723.6
0.74 | 0.026377 | 138.96 | 586.6 | 724.7
0.75 | 0.027198 | 140.31 | 588.3 | 725.5
0.76 | 0.028162 | 141.56 | 590 | 726.7
0.77 | 0.028998 | 142.92 | 591.4 | 727.5
0.78 | 0.029926 | 144.26 | 593 | 728.3
0.79 | 0.030937 | 145.58 | 594.3 | 729
0.8 | 0.031893 | 146.99 | 595.6 | 729.7
0.81 | 0.032696 | 148.17 | 597.2 | 730.3
0.82 | 0.033717 | 149.63 | 598.4 | 730.9
0.83 | 0.034836 | 150.94 | 599.6 | 731.5
0.84 | 0.035987 | 152.32 | 600.8 | 731.9
0.85 | 0.036869 | 153.8 | 602.2 | 732.3
0.86 | 0.038014 | 155.06 | 603.4 | 733.1
0.87 | 0.039131 | 156.51 | 604.3 | 733.3
0.88 | 0.040144 | 157.87 | 605.4 | 733.7
0.89 | 0.041286 | 159.36 | 606.7 | 734.3
0.9 | 0.042472 | 160.59 | 607.8 | 734.3
0.91 | 0.043704 | 162.16 | 609 | 734.9
0.92 | 0.044764 | 163.63 | 609.8 | 735.1
0.93 | 0.045989 | 165.09 | 611 | 735.4
0.94 | 0.047115 | 166.63 | 611.9 | 735.6
0.95 | 0.048591 | 167.98 | 613 | 736.1
0.96 | 0.049582 | 169.5 | 614 | 736.3
0.97 | 0.050968 | 170.98 | 615 | 736.7
0.98 | 0.052254 | 172.41 | 616.3 | 737
0.99 | 0.053461 | 173.97 | 617.1 | 737.1
1 | 0.054954 | 175.29 | 618.2 | 737.5