## I-V Characteristic (mA-mm)
VDS (V) | VGS = -0.300 V | VGS = 0.100 V | VGS = 0.500 V | VGS = 0.900 V
0 | -2.3122e-05 | -0.569 | -1.0059 | -5.249
0.01 | 0.0007869 | 7.601 | 15.82 | 12.883
0.02 | 0.0013834 | 15.167 | 32.495 | 30.986
0.03 | 0.0018354 | 22.129 | 49.049 | 48.835
0.04 | 0.0021853 | 28.601 | 65.84 | 67.06
0.05 | 0.0024627 | 34.443 | 82.15 | 84.59
0.06 | 0.0026836 | 39.697 | 98.59 | 102.58
0.07 | 0.0028708 | 44.439 | 114.81 | 120.27
0.08 | 0.0030489 | 48.623 | 130.66 | 137.67
0.09 | 0.0032032 | 52.416 | 146.33 | 154.93
0.1 | 0.0033423 | 55.733 | 161.82 | 172.09
0.11 | 0.0034704 | 58.62 | 177.63 | 189.29
0.12 | 0.0036039 | 61.25 | 192.48 | 206.05
0.13 | 0.0037313 | 63.59 | 207.25 | 222.66
0.14 | 0.0038518 | 65.74 | 221.95 | 239.13
0.15 | 0.0039894 | 67.59 | 236.24 | 255.54
0.16 | 0.0041207 | 69.36 | 250.24 | 271.36
0.17 | 0.0042607 | 70.85 | 263.89 | 287.27
0.18 | 0.0043999 | 72.35 | 277.22 | 302.71
0.19 | 0.0045624 | 73.73 | 290.31 | 317.99
0.2 | 0.0047105 | 74.98 | 303.1 | 333.46
0.21 | 0.0048498 | 76.18 | 315.37 | 348.07
0.22 | 0.0050118 | 77.44 | 327.36 | 362.5
0.23 | 0.0051691 | 78.7 | 338.9 | 376.97
0.24 | 0.0053249 | 79.99 | 350.15 | 390.98
0.25 | 0.0055056 | 81.32 | 361.12 | 404.82
0.26 | 0.0056771 | 82.73 | 371.38 | 418.12
0.27 | 0.005716 | 84.1 | 381.44 | 431.51
0.28 | 0.005895 | 85.49 | 391.2 | 444.36
0.29 | 0.006112 | 86.85 | 400.41 | 456.96
0.3 | 0.006329 | 88.23 | 409.38 | 469.27
0.31 | 0.00653 | 89.46 | 417.94 | 481.38
0.32 | 0.00673 | 90.7 | 426.11 | 492.95
0.33 | 0.006958 | 91.94 | 434.05 | 504.49
0.34 | 0.007171 | 93.06 | 441.48 | 515.76
0.35 | 0.007397 | 94.28 | 448.71 | 526.42
0.36 | 0.007611 | 95.33 | 455.64 | 536.86
0.37 | 0.007866 | 96.55 | 462.14 | 546.98
0.38 | 0.008119 | 97.61 | 468.34 | 556.76
0.39 | 0.008351 | 98.73 | 474.29 | 566.44
0.4 | 0.008651 | 99.76 | 480.04 | 575.1
0.41 | 0.008913 | 100.94 | 485.46 | 584.4
0.42 | 0.009206 | 101.98 | 490.57 | 592.6
0.43 | 0.009474 | 103.06 | 495.52 | 601
0.44 | 0.0098 | 104.26 | 500.25 | 609
0.45 | 0.010095 | 105.21 | 504.75 | 616.6
0.46 | 0.010434 | 106.41 | 509.09 | 623.8
0.47 | 0.010788 | 107.51 | 513.31 | 630.2
0.48 | 0.01116 | 108.67 | 517.4 | 637.1
0.49 | 0.011586 | 109.82 | 521.26 | 643.7
0.5 | 0.011958 | 110.84 | 525.01 | 649.8
0.51 | 0.012435 | 112.04 | 528.68 | 655.3
0.52 | 0.012918 | 113.21 | 532.29 | 661
0.53 | 0.013429 | 114.34 | 535.68 | 666.1
0.54 | 0.013933 | 115.54 | 538.99 | 671.1
0.55 | 0.014466 | 116.65 | 542.26 | 675.8
0.56 | 0.015051 | 117.91 | 545.43 | 680.4
0.57 | 0.015603 | 119.08 | 548.51 | 684.4
0.58 | 0.016201 | 120.31 | 551.41 | 688.6
0.59 | 0.01689 | 121.42 | 554.27 | 692.3
0.6 | 0.017558 | 122.8 | 557.16 | 695.6
0.61 | 0.018153 | 124.08 | 559.82 | 699
0.62 | 0.018786 | 125.3 | 562.45 | 702.1
0.63 | 0.019476 | 126.59 | 564.92 | 704.8
0.64 | 0.020287 | 127.75 | 567.46 | 707.6
0.65 | 0.021022 | 129.1 | 569.87 | 710.1
0.66 | 0.021757 | 130.41 | 572 | 712.4
0.67 | 0.022655 | 131.68 | 574.4 | 714.4
0.68 | 0.023355 | 133 | 576.4 | 716.4
0.69 | 0.024204 | 134.2 | 578.2 | 718.1
0.7 | 0.025012 | 135.49 | 580.2 | 719.6
0.71 | 0.025905 | 136.85 | 582.2 | 721.2
0.72 | 0.026743 | 138.17 | 584 | 722.5
0.73 | 0.027717 | 139.31 | 585.8 | 723.8
0.74 | 0.028552 | 140.74 | 587.4 | 724.9
0.75 | 0.029543 | 141.99 | 589.2 | 725.9
0.76 | 0.030522 | 143.4 | 590.8 | 726.9
0.77 | 0.031463 | 144.78 | 591.9 | 728.1
0.78 | 0.032477 | 145.87 | 594 | 728.7
0.79 | 0.033364 | 147.34 | 595 | 729.7
0.8 | 0.034567 | 148.73 | 596.5 | 729.9
0.81 | 0.035761 | 150.05 | 598 | 730.5
0.82 | 0.036779 | 151.48 | 599 | 731.5
0.83 | 0.037877 | 152.77 | 600.4 | 731.9
0.84 | 0.039059 | 154.24 | 601.5 | 732.3
0.85 | 0.040241 | 155.6 | 602.6 | 733
0.86 | 0.041229 | 156.99 | 604 | 733.5
0.87 | 0.042513 | 158.32 | 605 | 733.8
0.88 | 0.043603 | 159.77 | 606.2 | 734.5
0.89 | 0.044905 | 161.26 | 607.4 | 734.7
0.9 | 0.046073 | 162.66 | 608.6 | 735.1
0.91 | 0.047456 | 164.12 | 609.6 | 735.4
0.92 | 0.048697 | 165.41 | 610.6 | 736.1
0.93 | 0.05015 | 167 | 611.6 | 736.3
0.94 | 0.051201 | 168.44 | 612.6 | 736.3
0.95 | 0.052644 | 169.92 | 613.8 | 736.7
0.96 | 0.053989 | 171.44 | 614.8 | 737.3
0.97 | 0.055256 | 172.84 | 615.8 | 737.3
0.98 | 0.056716 | 174.34 | 616.7 | 737.5
0.99 | 0.05808 | 175.85 | 618 | 737.7
1 | 0.05959 | 177.39 | 619 | 738.1