## I-V Characteristic (mA-mm)
VDS (V) | VGS = -0.300 V | VGS = 0.100 V | VGS = 0.500 V | VGS = 0.900 V
0 | -2.8455e-05 | -0.5016 | -1.062 | -5.348
0.01 | 0.0007668 | 7.574 | 15.669 | 13.025
0.02 | 0.0013551 | 15.091 | 32.607 | 30.986
0.03 | 0.0017936 | 22.005 | 49.008 | 48.912
0.04 | 0.0021334 | 28.503 | 65.98 | 66.88
0.05 | 0.0024004 | 34.275 | 82.14 | 84.82
0.06 | 0.0026231 | 39.486 | 98.43 | 102.52
0.07 | 0.0028143 | 44.245 | 114.73 | 120.12
0.08 | 0.0029797 | 48.455 | 130.49 | 137.79
0.09 | 0.0031177 | 52.179 | 146.39 | 155.01
0.1 | 0.0032556 | 55.49 | 161.94 | 172.09
0.11 | 0.0033899 | 58.32 | 177.37 | 189.22
0.12 | 0.0035105 | 60.95 | 192.36 | 205.91
0.13 | 0.0036522 | 63.34 | 207.37 | 222.78
0.14 | 0.0037685 | 65.42 | 221.86 | 239.01
0.15 | 0.0039047 | 67.26 | 236.21 | 255.39
0.16 | 0.004042 | 69.06 | 250.12 | 271.36
0.17 | 0.0041789 | 70.61 | 263.78 | 287.09
0.18 | 0.0043046 | 72.05 | 277.3 | 302.7
0.19 | 0.0044521 | 73.39 | 290.25 | 318.14
0.2 | 0.0045929 | 74.65 | 302.92 | 333.17
0.21 | 0.00474 | 75.94 | 315.29 | 347.91
0.22 | 0.0048775 | 77.09 | 327.04 | 362.64
0.23 | 0.0050555 | 78.37 | 338.8 | 376.96
0.24 | 0.0052024 | 79.73 | 349.95 | 390.84
0.25 | 0.0053778 | 81.07 | 360.74 | 404.67
0.26 | 0.0055404 | 82.45 | 371.07 | 418.01
0.27 | 0.005665 | 83.86 | 381.25 | 431.44
0.28 | 0.005855 | 85.29 | 390.94 | 444.16
0.29 | 0.006043 | 86.62 | 400.12 | 456.78
0.3 | 0.00621 | 87.97 | 408.99 | 469.05
0.31 | 0.006421 | 89.25 | 417.64 | 481.03
0.32 | 0.006637 | 90.5 | 425.79 | 492.77
0.33 | 0.006852 | 91.66 | 433.68 | 504.27
0.34 | 0.00704 | 92.8 | 441.15 | 515.28
0.35 | 0.007258 | 93.94 | 448.23 | 525.94
0.36 | 0.007489 | 95.15 | 455.13 | 536.64
0.37 | 0.007711 | 96.29 | 461.67 | 546.66
0.38 | 0.007951 | 97.45 | 467.86 | 556.48
0.39 | 0.008194 | 98.37 | 473.72 | 565.87
0.4 | 0.008454 | 99.53 | 479.49 | 575
0.41 | 0.008693 | 100.62 | 484.81 | 583.7
0.42 | 0.008977 | 101.81 | 489.96 | 592.4
0.43 | 0.009257 | 102.86 | 494.93 | 600.7
0.44 | 0.009583 | 103.96 | 499.63 | 608.5
0.45 | 0.009865 | 105.06 | 504.13 | 615.9
0.46 | 0.010217 | 106.23 | 508.44 | 623.1
0.47 | 0.01055 | 107.27 | 512.66 | 630.1
0.48 | 0.010899 | 108.33 | 516.77 | 636.9
0.49 | 0.011297 | 109.5 | 520.56 | 642.9
0.5 | 0.011707 | 110.72 | 524.33 | 649
0.51 | 0.012123 | 111.74 | 527.89 | 654.7
0.52 | 0.012574 | 113.08 | 531.56 | 660.3
0.53 | 0.013016 | 114.08 | 534.95 | 665.4
0.54 | 0.013577 | 115.26 | 538.24 | 670.6
0.55 | 0.014105 | 116.49 | 541.51 | 674.9
0.56 | 0.014647 | 117.75 | 544.67 | 679.5
0.57 | 0.015211 | 118.91 | 547.71 | 684
0.58 | 0.015824 | 120.1 | 550.65 | 687.6
0.59 | 0.016372 | 121.36 | 553.53 | 691.6
0.6 | 0.017042 | 122.64 | 556.32 | 694.8
0.61 | 0.017676 | 123.84 | 559.03 | 698
0.62 | 0.018354 | 125.05 | 561.68 | 701.3
0.63 | 0.01898 | 126.26 | 564.16 | 704.2
0.64 | 0.019731 | 127.61 | 566.65 | 706.8
0.65 | 0.020507 | 128.88 | 568.95 | 709.3
0.66 | 0.021305 | 130.18 | 571.2 | 711.4
0.67 | 0.022054 | 131.32 | 573.2 | 713.3
0.68 | 0.022795 | 132.7 | 575.4 | 715.4
0.69 | 0.023675 | 133.98 | 577.2 | 717.2
0.7 | 0.02442 | 135.25 | 579.2 | 718.8
0.71 | 0.025345 | 136.63 | 581.6 | 720.4
0.72 | 0.026232 | 137.75 | 583 | 721.7
0.73 | 0.02709 | 139.19 | 585 | 723
0.74 | 0.027989 | 140.49 | 586.6 | 724
0.75 | 0.028948 | 141.82 | 588.2 | 725.1
0.76 | 0.029905 | 143.14 | 589.8 | 725.9
0.77 | 0.030684 | 144.38 | 591.4 | 726.9
0.78 | 0.031769 | 145.79 | 592.6 | 727.9
0.79 | 0.03288 | 147.13 | 594.2 | 728.7
0.8 | 0.033933 | 148.5 | 595.8 | 729.1
0.81 | 0.03482 | 149.71 | 597 | 729.9
0.82 | 0.036042 | 151.14 | 598.4 | 730.5
0.83 | 0.037023 | 152.56 | 599.6 | 731.1
0.84 | 0.038247 | 153.94 | 600.8 | 731.5
0.85 | 0.039152 | 155.44 | 602.2 | 732
0.86 | 0.040465 | 156.65 | 603 | 732.4
0.87 | 0.041571 | 158.19 | 604.2 | 733.1
0.88 | 0.042708 | 159.55 | 605.5 | 733.5
0.89 | 0.043943 | 161 | 606.7 | 733.8
0.9 | 0.045268 | 162.51 | 607.6 | 734.3
0.91 | 0.046386 | 163.77 | 608.6 | 734.5
0.92 | 0.047479 | 165.26 | 609.9 | 734.9
0.93 | 0.048954 | 166.82 | 610.8 | 735.1
0.94 | 0.050256 | 168.24 | 611.9 | 735.4
0.95 | 0.051576 | 169.61 | 613.1 | 736.1
0.96 | 0.052787 | 171.17 | 613.8 | 736.1
0.97 | 0.054324 | 172.75 | 615 | 736.3
0.98 | 0.055633 | 174.17 | 616.3 | 736.7
0.99 | 0.0569 | 175.67 | 617.1 | 736.7
1 | 0.05838 | 177.04 | 618.2 | 737.1