## I-V Characteristic (mA-mm)
VDS (V) | VGS = -0.300 V | VGS = 0.100 V | VGS = 0.500 V | VGS = 0.900 V
0 | -3.7644e-05 | -0.5166 | -1.0814 | -5.089
0.01 | 0.0008744 | 7.683 | 15.834 | 13.037
0.02 | 0.0015523 | 15.396 | 32.644 | 31.162
0.03 | 0.0020583 | 22.509 | 49.326 | 49.164
0.04 | 0.0024594 | 29.052 | 66.1 | 67.36
0.05 | 0.0027656 | 34.991 | 82.5 | 85.09
0.06 | 0.0030322 | 40.431 | 98.84 | 102.82
0.07 | 0.0032456 | 45.288 | 115.33 | 120.82
0.08 | 0.0034527 | 49.595 | 131.23 | 138.15
0.09 | 0.0036104 | 53.447 | 146.93 | 155.48
0.1 | 0.0037753 | 56.932 | 162.58 | 172.62
0.11 | 0.0039286 | 59.83 | 178.04 | 189.88
0.12 | 0.0040789 | 62.59 | 193.4 | 206.95
0.13 | 0.0042369 | 64.98 | 208.06 | 223.44
0.14 | 0.0043823 | 67.21 | 222.78 | 239.9
0.15 | 0.0045369 | 69.14 | 237.25 | 256.37
0.16 | 0.0046982 | 70.99 | 251.19 | 272.2
0.17 | 0.0048548 | 72.61 | 264.99 | 288.15
0.18 | 0.0050231 | 74.05 | 278.43 | 303.69
0.19 | 0.0051748 | 75.54 | 291.61 | 319.12
0.2 | 0.0053474 | 76.84 | 304.26 | 334.14
0.21 | 0.0055353 | 78.12 | 316.87 | 349.2
0.22 | 0.005688 | 79.41 | 328.77 | 363.71
0.23 | 0.005856 | 80.71 | 340.47 | 378.1
0.24 | 0.006067 | 82.14 | 351.7 | 392.1
0.25 | 0.006276 | 83.51 | 362.6 | 405.98
0.26 | 0.006472 | 85.01 | 373.14 | 419.53
0.27 | 0.006673 | 86.39 | 383.2 | 432.66
0.28 | 0.006883 | 87.92 | 392.96 | 445.69
0.29 | 0.007113 | 89.3 | 402.31 | 458.29
0.3 | 0.007322 | 90.61 | 411.18 | 470.46
0.31 | 0.00757 | 92.03 | 420 | 482.8
0.32 | 0.007811 | 93.12 | 428.18 | 494.35
0.33 | 0.008049 | 94.46 | 436.15 | 505.86
0.34 | 0.008265 | 95.63 | 443.64 | 516.98
0.35 | 0.008537 | 96.8 | 450.98 | 527.74
0.36 | 0.008787 | 98 | 457.88 | 538.36
0.37 | 0.009079 | 99.17 | 464.49 | 548.52
0.38 | 0.009355 | 100.28 | 470.75 | 558.27
0.39 | 0.009656 | 101.34 | 476.74 | 567.78
0.4 | 0.009956 | 102.59 | 482.51 | 577
0.41 | 0.01023 | 103.69 | 487.97 | 586
0.42 | 0.010577 | 104.76 | 493.21 | 594.4
0.43 | 0.010927 | 105.96 | 498.18 | 602.6
0.44 | 0.01126 | 107.05 | 503 | 610.6
0.45 | 0.011594 | 108.17 | 507.53 | 618.2
0.46 | 0.012018 | 109.22 | 511.94 | 625.3
0.47 | 0.012441 | 110.48 | 516.15 | 632.3
0.48 | 0.012867 | 111.57 | 520.27 | 639.1
0.49 | 0.013296 | 112.7 | 524.23 | 645.3
0.5 | 0.013807 | 114.05 | 527.98 | 651.6
0.51 | 0.014318 | 115.01 | 531.68 | 657.3
0.52 | 0.014839 | 116.33 | 535.32 | 662.7
0.53 | 0.015434 | 117.57 | 538.79 | 668.1
0.54 | 0.016043 | 118.62 | 542.12 | 672.9
0.55 | 0.016743 | 119.91 | 545.39 | 677.6
0.56 | 0.017365 | 121.14 | 548.69 | 682.2
0.57 | 0.018027 | 122.32 | 551.7 | 686.4
0.58 | 0.018696 | 123.62 | 554.76 | 690.4
0.59 | 0.019413 | 124.86 | 557.56 | 694
0.6 | 0.020189 | 126.01 | 560.44 | 697.8
0.61 | 0.02098 | 127.31 | 563.19 | 701
0.62 | 0.021804 | 128.64 | 565.8 | 704.3
0.63 | 0.022564 | 129.98 | 568.35 | 706.9
0.64 | 0.023514 | 131.29 | 570.7 | 709.6
0.65 | 0.02437 | 132.44 | 573.3 | 712.2
0.66 | 0.025311 | 133.81 | 575.4 | 714.5
0.67 | 0.026089 | 135.2 | 577.4 | 716.7
0.68 | 0.027027 | 136.45 | 579.6 | 718.7
0.69 | 0.028051 | 137.76 | 581.8 | 720.4
0.7 | 0.028913 | 139.08 | 584 | 722
0.71 | 0.029979 | 140.38 | 585.5 | 723.6
0.72 | 0.031006 | 141.71 | 587.6 | 724.9
0.73 | 0.032024 | 143.1 | 589.4 | 726
0.74 | 0.03304 | 144.3 | 591 | 727.4
0.75 | 0.034262 | 145.76 | 592.8 | 728.7
0.76 | 0.035333 | 147.07 | 594.2 | 729.7
0.77 | 0.03661 | 148.4 | 595.8 | 730.3
0.78 | 0.0377 | 149.9 | 597.4 | 731.3
0.79 | 0.038769 | 151.06 | 599 | 732.1
0.8 | 0.040086 | 152.6 | 600.2 | 732.9
0.81 | 0.041279 | 153.96 | 601.4 | 733.5
0.82 | 0.042496 | 155.29 | 602.9 | 734.1
0.83 | 0.043793 | 156.83 | 604.2 | 734.9
0.84 | 0.045213 | 158.09 | 605.5 | 735.4
0.85 | 0.046352 | 159.63 | 606.7 | 735.6
0.86 | 0.0478 | 161.02 | 607.8 | 736.3
0.87 | 0.049274 | 162.42 | 609 | 736.7
0.88 | 0.050608 | 163.85 | 610.3 | 737.1
0.89 | 0.052038 | 165.33 | 611.3 | 737.7
0.9 | 0.053396 | 166.82 | 612.2 | 738.1
0.91 | 0.054928 | 168.26 | 613.4 | 738.3
0.92 | 0.056217 | 169.68 | 614.7 | 738.7
0.93 | 0.05778 | 171.13 | 615.7 | 738.8
0.94 | 0.0595 | 172.64 | 616.4 | 739.5
0.95 | 0.06123 | 174.17 | 617.9 | 739.7
0.96 | 0.06255 | 175.72 | 618.8 | 739.9
0.97 | 0.06425 | 177.33 | 619.8 | 740.3
0.98 | 0.06592 | 178.64 | 621.1 | 740.7
0.99 | 0.06746 | 180.26 | 621.9 | 740.9
1 | 0.06952 | 181.74 | 622.8 | 741.1