## I-V Characteristic (mA-mm)
VDS (V) | VGS = -0.300 V | VGS = 0.100 V | VGS = 0.500 V | VGS = 0.900 V
0 | -1.4866e-05 | -0.5207 | -1.0981 | -5.512
0.01 | 0.000671 | 7.469 | 15.794 | 12.536
0.02 | 0.0011778 | 14.935 | 32.76 | 31.002
0.03 | 0.0015537 | 21.797 | 49.231 | 48.839
0.04 | 0.0018436 | 28.092 | 66.1 | 67.18
0.05 | 0.002075 | 33.781 | 82.3 | 84.95
0.06 | 0.0022607 | 38.953 | 98.59 | 102.5
0.07 | 0.0024137 | 43.591 | 114.9 | 120.35
0.08 | 0.0025539 | 47.672 | 130.71 | 137.71
0.09 | 0.0026746 | 51.305 | 146.61 | 155.28
0.1 | 0.0027949 | 54.494 | 162.12 | 172.27
0.11 | 0.0029061 | 57.37 | 177.63 | 189.48
0.12 | 0.0030089 | 59.87 | 192.64 | 206.43
0.13 | 0.0031209 | 62.09 | 207.33 | 222.94
0.14 | 0.0032269 | 64.15 | 222.08 | 239.49
0.15 | 0.0033397 | 65.92 | 236.42 | 255.99
0.16 | 0.0034394 | 67.58 | 250.25 | 271.85
0.17 | 0.0035541 | 69.06 | 263.9 | 287.62
0.18 | 0.0036684 | 70.45 | 277.4 | 303.43
0.19 | 0.0037813 | 71.71 | 290.36 | 318.8
0.2 | 0.003909 | 72.93 | 303.02 | 333.85
0.21 | 0.0040235 | 74.13 | 315.33 | 348.72
0.22 | 0.0041465 | 75.3 | 327.21 | 363.26
0.23 | 0.0042701 | 76.46 | 338.91 | 377.86
0.24 | 0.0044021 | 77.64 | 349.99 | 391.76
0.25 | 0.0045413 | 79 | 360.77 | 405.57
0.26 | 0.0046765 | 80.32 | 371.1 | 419.07
0.27 | 0.0048248 | 81.76 | 381.08 | 432.22
0.28 | 0.0049784 | 83.19 | 390.78 | 445.33
0.29 | 0.005116 | 84.37 | 399.97 | 457.96
0.3 | 0.005287 | 85.71 | 408.74 | 470.17
0.31 | 0.005449 | 86.93 | 417.32 | 482.27
0.32 | 0.0056138 | 88.11 | 425.54 | 494.1
0.33 | 0.00562 | 89.31 | 433.35 | 505.55
0.34 | 0.005811 | 90.4 | 440.74 | 516.57
0.35 | 0.005999 | 91.52 | 447.88 | 527.32
0.36 | 0.006202 | 92.61 | 454.75 | 537.87
0.37 | 0.006393 | 93.73 | 461.23 | 548.18
0.38 | 0.006596 | 94.76 | 467.37 | 557.75
0.39 | 0.0068 | 95.84 | 473.24 | 567.22
0.4 | 0.00701 | 96.93 | 478.92 | 576.4
0.41 | 0.007246 | 97.97 | 484.31 | 585
0.42 | 0.007478 | 99.1 | 489.38 | 594
0.43 | 0.007723 | 100.03 | 494.25 | 601.5
0.44 | 0.007947 | 101.22 | 498.95 | 609.8
0.45 | 0.008211 | 102.34 | 503.43 | 617.4
0.46 | 0.008502 | 103.3 | 507.73 | 624.4
0.47 | 0.008792 | 104.46 | 511.79 | 631.3
0.48 | 0.009075 | 105.43 | 515.8 | 638
0.49 | 0.009411 | 106.61 | 519.68 | 644.1
0.5 | 0.009742 | 107.73 | 523.35 | 650.2
0.51 | 0.010075 | 108.82 | 526.88 | 655.7
0.52 | 0.0105 | 109.88 | 530.41 | 661.4
0.53 | 0.010883 | 111.05 | 533.85 | 666.5
0.54 | 0.011285 | 112.19 | 537.02 | 671.6
0.55 | 0.011704 | 113.38 | 540.21 | 676
0.56 | 0.01215 | 114.49 | 543.24 | 680.4
0.57 | 0.012602 | 115.61 | 546.33 | 684.5
0.58 | 0.013114 | 116.87 | 549.22 | 688.8
0.59 | 0.013612 | 118.11 | 552 | 692.3
0.6 | 0.014169 | 119.32 | 554.8 | 695.8
0.61 | 0.014673 | 120.62 | 557.43 | 699.2
0.62 | 0.015223 | 121.58 | 560 | 702
0.63 | 0.015824 | 122.96 | 562.46 | 704.8
0.64 | 0.016391 | 124.21 | 564.9 | 707.4
0.65 | 0.016995 | 125.4 | 567.16 | 709.7
0.66 | 0.017555 | 126.69 | 569.39 | 712.1
0.67 | 0.018246 | 127.87 | 571.5 | 714.1
0.68 | 0.018843 | 129.13 | 573.5 | 715.8
0.69 | 0.019479 | 130.37 | 575.4 | 717.6
0.7 | 0.020207 | 131.64 | 577.3 | 719.2
0.71 | 0.020912 | 132.8 | 579.1 | 720.4
0.72 | 0.021597 | 134.12 | 581.2 | 722
0.73 | 0.022274 | 135.42 | 583 | 723.2
0.74 | 0.023004 | 136.65 | 584.4 | 724.1
0.75 | 0.02381 | 138.01 | 586.2 | 725.1
0.76 | 0.024687 | 139.09 | 587.6 | 725.9
0.77 | 0.025332 | 140.52 | 588.8 | 726.9
0.78 | 0.026213 | 141.74 | 590.6 | 727.5
0.79 | 0.026961 | 143.06 | 591.8 | 728.3
0.8 | 0.02781 | 144.36 | 593 | 728.7
0.81 | 0.028625 | 145.66 | 594.6 | 729.7
0.82 | 0.029571 | 147.01 | 595.8 | 730.3
0.83 | 0.030469 | 148.34 | 597.2 | 730.6
0.84 | 0.031193 | 149.67 | 598.4 | 731.1
0.85 | 0.032192 | 150.92 | 599.4 | 731.5
0.86 | 0.033111 | 152.38 | 600.6 | 731.9
0.87 | 0.034115 | 153.75 | 601.4 | 732.1
0.88 | 0.035017 | 155.16 | 602.8 | 732.9
0.89 | 0.036003 | 156.58 | 603.8 | 732.9
0.9 | 0.037026 | 157.77 | 605.1 | 733.5
0.91 | 0.037937 | 159.31 | 606 | 733.8
0.92 | 0.039175 | 160.71 | 607.1 | 733.9
0.93 | 0.040104 | 162.11 | 607.9 | 734.3
0.94 | 0.041322 | 163.65 | 609 | 734.9
0.95 | 0.042219 | 164.91 | 610.3 | 734.9
0.96 | 0.043407 | 166.39 | 611 | 735.1
0.97 | 0.044475 | 167.9 | 612.2 | 735.2
0.98 | 0.045534 | 169.33 | 613.5 | 735.5
0.99 | 0.046701 | 170.7 | 614.2 | 735.6
1 | 0.048041 | 172.16 | 615.2 | 735.9