## I-V Characteristic (mA-mm)
VDS (V) | VGS = -0.300 V | VGS = 0.100 V | VGS = 0.500 V | VGS = 0.900 V
0 | -1.5051e-05 | -0.50476 | -1.068 | -5.528
0.01 | 0.0006799 | 7.439 | 16.059 | 12.855
0.02 | 0.0011908 | 14.985 | 32.762 | 31.055
0.03 | 0.0015726 | 21.763 | 49.501 | 49.117
0.04 | 0.0018679 | 28.086 | 66.22 | 67.34
0.05 | 0.0020967 | 33.811 | 82.85 | 85.25
0.06 | 0.0022819 | 38.926 | 99.11 | 103.11
0.07 | 0.0024531 | 43.569 | 115.47 | 121.15
0.08 | 0.0025932 | 47.668 | 131.7 | 138.58
0.09 | 0.0027169 | 51.288 | 147.45 | 156.03
0.1 | 0.0028358 | 54.505 | 162.96 | 173.38
0.11 | 0.0029508 | 57.34 | 178.48 | 190.66
0.12 | 0.0030655 | 59.83 | 193.61 | 207.72
0.13 | 0.0031721 | 62.14 | 208.69 | 224.36
0.14 | 0.0032812 | 64.12 | 223.1 | 240.95
0.15 | 0.0033925 | 65.98 | 237.62 | 257.39
0.16 | 0.0034907 | 67.6 | 251.59 | 273.26
0.17 | 0.0036247 | 69.1 | 265.24 | 289.5
0.18 | 0.0037357 | 70.53 | 278.62 | 304.91
0.19 | 0.0038564 | 71.73 | 291.92 | 320.46
0.2 | 0.0039702 | 73.02 | 304.46 | 335.7
0.21 | 0.0041085 | 74.15 | 316.8 | 350.62
0.22 | 0.0042344 | 75.34 | 328.9 | 365.28
0.23 | 0.0043596 | 76.54 | 340.43 | 379.75
0.24 | 0.004497 | 77.79 | 351.58 | 393.9
0.25 | 0.0046377 | 79.06 | 362.37 | 407.68
0.26 | 0.0047734 | 80.47 | 372.77 | 421.29
0.27 | 0.0049303 | 81.9 | 382.88 | 434.65
0.28 | 0.0050761 | 83.11 | 392.42 | 447.59
0.29 | 0.0052357 | 84.5 | 401.71 | 460.17
0.3 | 0.0053878 | 85.75 | 410.6 | 472.49
0.31 | 0.0055424 | 86.94 | 419.05 | 484.9
0.32 | 0.005673 | 88.26 | 427.22 | 496.43
0.33 | 0.005858 | 89.3 | 435.11 | 507.92
0.34 | 0.006016 | 90.51 | 442.51 | 519.12
0.35 | 0.006224 | 91.62 | 449.63 | 529.83
0.36 | 0.006412 | 92.68 | 456.48 | 540.46
0.37 | 0.006627 | 93.85 | 462.97 | 550.51
0.38 | 0.006803 | 94.87 | 469.18 | 560.31
0.39 | 0.00703 | 95.99 | 475 | 569.86
0.4 | 0.007227 | 97.03 | 480.68 | 578.9
0.41 | 0.007447 | 98.14 | 486.07 | 587.8
0.42 | 0.007668 | 99.15 | 491.2 | 596.2
0.43 | 0.007929 | 100.22 | 496.04 | 604.4
0.44 | 0.008162 | 101.33 | 500.72 | 612.4
0.45 | 0.008406 | 102.34 | 505.25 | 619.8
0.46 | 0.008718 | 103.47 | 509.54 | 627.1
0.47 | 0.009002 | 104.38 | 513.64 | 634.1
0.48 | 0.009346 | 105.57 | 517.64 | 640.5
0.49 | 0.009656 | 106.69 | 521.51 | 646.7
0.5 | 0.009986 | 107.85 | 525.18 | 652.6
0.51 | 0.010342 | 109.02 | 528.74 | 658.5
0.52 | 0.01071 | 109.98 | 532.23 | 664.1
0.53 | 0.011102 | 111.18 | 535.64 | 669.1
0.54 | 0.011547 | 112.32 | 538.92 | 674.1
0.55 | 0.011992 | 113.52 | 542.04 | 678.8
0.56 | 0.012437 | 114.6 | 545.19 | 683.4
0.57 | 0.012938 | 115.83 | 548.21 | 687.5
0.58 | 0.013398 | 117.05 | 551.09 | 691.4
0.59 | 0.013938 | 118.23 | 553.97 | 694.8
0.6 | 0.014423 | 119.39 | 556.64 | 698.4
0.61 | 0.014968 | 120.54 | 559.32 | 701.6
0.62 | 0.015545 | 121.84 | 561.91 | 704.4
0.63 | 0.016023 | 123.06 | 564.37 | 707.4
0.64 | 0.016655 | 124.34 | 566.82 | 710
0.65 | 0.017276 | 125.58 | 569.08 | 712.4
0.66 | 0.017955 | 126.69 | 571.1 | 714.4
0.67 | 0.018504 | 127.97 | 573.4 | 716.4
0.68 | 0.019187 | 129.21 | 575.4 | 718.4
0.69 | 0.019874 | 130.5 | 577.4 | 720
0.7 | 0.020614 | 131.8 | 579.1 | 721.7
0.71 | 0.021254 | 132.96 | 581 | 723
0.72 | 0.021895 | 134.29 | 583 | 724.5
0.73 | 0.022742 | 135.54 | 584.6 | 725.4
0.74 | 0.023352 | 136.89 | 586.4 | 726.3
0.75 | 0.024193 | 138.01 | 588 | 727.7
0.76 | 0.025023 | 139.39 | 589.4 | 728.3
0.77 | 0.025746 | 140.63 | 591 | 729.1
0.78 | 0.026606 | 141.96 | 592.6 | 729.9
0.79 | 0.027353 | 143.39 | 593.8 | 730.6
0.8 | 0.028222 | 144.47 | 595.1 | 731.3
0.81 | 0.029092 | 145.84 | 596.5 | 731.9
0.82 | 0.029988 | 147.25 | 597.8 | 732.5
0.83 | 0.03087 | 148.55 | 599 | 733.1
0.84 | 0.03176 | 149.98 | 600.2 | 733.5
0.85 | 0.032637 | 151.28 | 601.2 | 734.1
0.86 | 0.033657 | 152.66 | 602.6 | 734.3
0.87 | 0.034597 | 154.08 | 603.8 | 734.7
0.88 | 0.035637 | 155.52 | 604.6 | 735.1
0.89 | 0.036526 | 156.75 | 606 | 735.4
0.9 | 0.03751 | 158.23 | 606.9 | 735.5
0.91 | 0.038571 | 159.59 | 608.3 | 736.3
0.92 | 0.03966 | 161.06 | 609 | 736.3
0.93 | 0.040746 | 162.58 | 610.3 | 736.8
0.94 | 0.041796 | 163.85 | 611.3 | 737
0.95 | 0.042894 | 165.35 | 612.2 | 736.9
0.96 | 0.043882 | 166.86 | 613.4 | 737.5
0.97 | 0.04519 | 168.22 | 614.2 | 737.7
0.98 | 0.046258 | 169.76 | 615.4 | 738.1
0.99 | 0.047485 | 171.04 | 616.3 | 738.1
1 | 0.04863 | 172.6 | 617.2 | 738.3