## I-V Characteristic (mA-mm)
VDS (V) | VGS = -0.300 V | VGS = 0.100 V | VGS = 0.500 V | VGS = 0.900 V
0 | -1.0475e-05 | -0.50375 | -1.0997 | -5.68
0.01 | 0.0006736 | 7.486 | 16.115 | 13.084
0.02 | 0.0011795 | 15.017 | 32.835 | 31.109
0.03 | 0.0015553 | 21.852 | 49.639 | 49.298
0.04 | 0.0018495 | 28.178 | 66.42 | 67.59
0.05 | 0.0020784 | 33.846 | 83.06 | 85.53
0.06 | 0.0022648 | 39.021 | 99.35 | 103.6
0.07 | 0.0024201 | 43.685 | 115.83 | 121.32
0.08 | 0.0025611 | 47.748 | 132.12 | 139.08
0.09 | 0.0026863 | 51.396 | 147.77 | 156.45
0.1 | 0.0028051 | 54.601 | 163.37 | 173.92
0.11 | 0.0029121 | 57.44 | 179.03 | 191.12
0.12 | 0.003019 | 59.99 | 194.12 | 208.19
0.13 | 0.0031267 | 62.22 | 209.26 | 225.11
0.14 | 0.0032296 | 64.27 | 223.8 | 241.63
0.15 | 0.0033454 | 66.1 | 238.37 | 258.03
0.16 | 0.003448 | 67.7 | 252.33 | 274.31
0.17 | 0.0035677 | 69.19 | 266.01 | 290.46
0.18 | 0.0036796 | 70.57 | 279.55 | 305.93
0.19 | 0.0038021 | 71.88 | 292.74 | 321.55
0.2 | 0.0039169 | 73.06 | 305.35 | 336.9
0.21 | 0.0040347 | 74.29 | 317.76 | 351.66
0.22 | 0.00416 | 75.48 | 329.94 | 366.55
0.23 | 0.0042866 | 76.7 | 341.46 | 380.99
0.24 | 0.0044132 | 77.86 | 352.7 | 395.16
0.25 | 0.0045582 | 79.27 | 363.54 | 409.02
0.26 | 0.0047039 | 80.64 | 373.92 | 422.57
0.27 | 0.0048543 | 82 | 384.08 | 436.19
0.28 | 0.0049912 | 83.42 | 393.7 | 449.08
0.29 | 0.0051493 | 84.7 | 403.01 | 461.69
0.3 | 0.0052965 | 85.95 | 411.87 | 474.18
0.31 | 0.0054529 | 87.19 | 420.5 | 486.56
0.32 | 0.0056254 | 88.42 | 428.72 | 498.12
0.33 | 0.005659 | 89.53 | 436.6 | 509.76
0.34 | 0.005855 | 90.68 | 444.01 | 520.99
0.35 | 0.006023 | 91.82 | 451.2 | 531.79
0.36 | 0.006218 | 92.93 | 458.12 | 542.47
0.37 | 0.006422 | 94.06 | 464.64 | 552.55
0.38 | 0.006642 | 95.01 | 470.77 | 562.45
0.39 | 0.006829 | 96.19 | 476.67 | 572
0.4 | 0.007063 | 97.27 | 482.43 | 581.2
0.41 | 0.007287 | 98.38 | 487.83 | 590.1
0.42 | 0.007489 | 99.5 | 492.93 | 598.8
0.43 | 0.007753 | 100.46 | 497.84 | 607.1
0.44 | 0.00801 | 101.56 | 502.59 | 614.8
0.45 | 0.008287 | 102.74 | 507.12 | 622.2
0.46 | 0.008549 | 103.78 | 511.33 | 629.4
0.47 | 0.008835 | 104.86 | 515.56 | 636.4
0.48 | 0.009142 | 105.91 | 519.52 | 643
0.49 | 0.009472 | 107.05 | 523.46 | 649.3
0.5 | 0.009803 | 108.13 | 527.14 | 655.4
0.51 | 0.010155 | 109.29 | 530.75 | 661.3
0.52 | 0.010553 | 110.39 | 534.25 | 667
0.53 | 0.010926 | 111.56 | 537.71 | 671.7
0.54 | 0.011379 | 112.74 | 540.98 | 676.8
0.55 | 0.011789 | 113.8 | 544.07 | 681.6
0.56 | 0.012301 | 115.13 | 547.22 | 686.2
0.57 | 0.012739 | 116.15 | 550.33 | 690.2
0.58 | 0.013213 | 117.41 | 553.18 | 694
0.59 | 0.013736 | 118.64 | 556.06 | 697.8
0.6 | 0.014206 | 119.79 | 558.72 | 701
0.61 | 0.014753 | 121.04 | 561.49 | 704.4
0.62 | 0.015338 | 122.22 | 564.06 | 707.6
0.63 | 0.015899 | 123.46 | 566.5 | 710.1
0.64 | 0.016488 | 124.78 | 568.99 | 712.8
0.65 | 0.017123 | 125.99 | 571.2 | 715.2
0.66 | 0.017758 | 127.13 | 573.5 | 717.6
0.67 | 0.018358 | 128.43 | 575.4 | 719.4
0.68 | 0.018962 | 129.67 | 577.6 | 721.2
0.69 | 0.019606 | 130.97 | 579.8 | 722.8
0.7 | 0.020296 | 132.24 | 581.6 | 724.3
0.71 | 0.020973 | 133.33 | 583.4 | 725.9
0.72 | 0.021769 | 134.73 | 585.4 | 727.4
0.73 | 0.022487 | 135.95 | 587.2 | 728.3
0.74 | 0.023253 | 137.25 | 588.6 | 729.2
0.75 | 0.0239 | 138.6 | 590.4 | 730.3
0.76 | 0.024749 | 139.79 | 591.7 | 731.5
0.77 | 0.025579 | 141.22 | 593.3 | 732.1
0.78 | 0.026278 | 142.45 | 594.6 | 733.1
0.79 | 0.027216 | 143.74 | 596 | 733.5
0.8 | 0.028012 | 145.04 | 597.4 | 734.5
0.81 | 0.028905 | 146.33 | 598.8 | 734.9
0.82 | 0.029725 | 147.73 | 600.2 | 735.4
0.83 | 0.030688 | 149.05 | 601.2 | 735.6
0.84 | 0.031611 | 150.38 | 602.6 | 736.3
0.85 | 0.032501 | 151.62 | 603.7 | 736.7
0.86 | 0.033413 | 153.04 | 604.8 | 737.3
0.87 | 0.034374 | 154.48 | 605.8 | 737.7
0.88 | 0.035334 | 155.88 | 607.1 | 738.1
0.89 | 0.03634 | 157.36 | 607.9 | 738.3
0.9 | 0.037299 | 158.58 | 609.2 | 738.4
0.91 | 0.038287 | 160.11 | 610.3 | 738.9
0.92 | 0.039346 | 161.46 | 611.5 | 739.1
0.93 | 0.040256 | 162.91 | 612.3 | 739.5
0.94 | 0.041454 | 164.33 | 613.5 | 739.9
0.95 | 0.04255 | 165.78 | 614.4 | 740
0.96 | 0.04371 | 167.22 | 615.4 | 740.5
0.97 | 0.044842 | 168.68 | 616.4 | 740.6
0.98 | 0.04596 | 170.16 | 617.5 | 740.9
0.99 | 0.047097 | 171.48 | 618.6 | 741
1 | 0.048231 | 173.08 | 619.6 | 741.1