## I-V Characteristic (mA-mm)
VDS (V) | VGS = -0.300 V | VGS = 0.100 V | VGS = 0.500 V | VGS = 0.900 V
0 | -8.391e-06 | -0.50146 | -1.1975 | -5.481
0.01 | 0.0006605 | 7.528 | 15.959 | 12.827
0.02 | 0.0011522 | 15.041 | 32.842 | 31.101
0.03 | 0.0015201 | 21.856 | 49.604 | 49.256
0.04 | 0.0018092 | 28.225 | 66.38 | 67.54
0.05 | 0.0020269 | 33.911 | 82.86 | 85.45
0.06 | 0.0022095 | 39.041 | 99.43 | 103.46
0.07 | 0.0023591 | 43.733 | 115.95 | 121.53
0.08 | 0.0024916 | 47.829 | 131.76 | 138.94
0.09 | 0.002609 | 51.441 | 147.77 | 156.53
0.1 | 0.0027191 | 54.661 | 163.47 | 173.87
0.11 | 0.0028346 | 57.54 | 178.92 | 191.06
0.12 | 0.0029404 | 60.09 | 194.42 | 208.41
0.13 | 0.0030444 | 62.29 | 209.18 | 225.11
0.14 | 0.0031348 | 64.32 | 223.74 | 241.53
0.15 | 0.0032451 | 66.16 | 238.23 | 258.12
0.16 | 0.0033492 | 67.82 | 252.24 | 274.19
0.17 | 0.0034438 | 69.37 | 266.13 | 290.34
0.18 | 0.0035676 | 70.67 | 279.38 | 305.87
0.19 | 0.0036766 | 72.04 | 292.65 | 321.48
0.2 | 0.0037931 | 73.26 | 305.43 | 336.82
0.21 | 0.0039031 | 74.43 | 317.84 | 351.88
0.22 | 0.0040255 | 75.55 | 329.77 | 366.49
0.23 | 0.0041509 | 76.8 | 341.57 | 381.17
0.24 | 0.0042662 | 78.03 | 352.7 | 395.24
0.25 | 0.0043988 | 79.32 | 363.52 | 409.15
0.26 | 0.0045344 | 80.68 | 374.13 | 423.03
0.27 | 0.0046624 | 81.98 | 384.18 | 436.32
0.28 | 0.0048171 | 83.46 | 393.81 | 449.31
0.29 | 0.004958 | 84.77 | 403.07 | 462.03
0.3 | 0.0051233 | 86.01 | 412.01 | 474.41
0.31 | 0.0052708 | 87.33 | 420.72 | 486.87
0.32 | 0.0054275 | 88.35 | 428.84 | 498.48
0.33 | 0.0055959 | 89.62 | 436.8 | 510.15
0.34 | 0.005621 | 90.68 | 444.4 | 521.4
0.35 | 0.00578 | 91.88 | 451.49 | 532.21
0.36 | 0.00598 | 92.95 | 458.46 | 542.87
0.37 | 0.006167 | 94.01 | 465 | 553.03
0.38 | 0.006376 | 95.07 | 471.25 | 563.01
0.39 | 0.006579 | 96.2 | 477.14 | 572.3
0.4 | 0.006801 | 97.31 | 482.88 | 581.8
0.41 | 0.007036 | 98.2 | 488.28 | 590.6
0.42 | 0.007216 | 99.39 | 493.46 | 599.4
0.43 | 0.007485 | 100.5 | 498.39 | 607.4
0.44 | 0.007707 | 101.54 | 503.12 | 615.4
0.45 | 0.007969 | 102.66 | 507.62 | 623
0.46 | 0.008224 | 103.54 | 512.01 | 630.3
0.47 | 0.0085 | 104.74 | 516.18 | 637.3
0.48 | 0.008795 | 105.87 | 520.2 | 644.1
0.49 | 0.009106 | 106.89 | 524.03 | 650.1
0.5 | 0.009423 | 108.06 | 527.75 | 656.3
0.51 | 0.009789 | 109.02 | 531.37 | 662.1
0.52 | 0.01015 | 110.25 | 534.89 | 667.7
0.53 | 0.010491 | 111.36 | 538.26 | 672.9
0.54 | 0.010939 | 112.56 | 541.51 | 677.6
0.55 | 0.011337 | 113.61 | 544.75 | 682.4
0.56 | 0.011805 | 114.88 | 547.82 | 687
0.57 | 0.012185 | 115.93 | 550.86 | 690.9
0.58 | 0.012667 | 117.17 | 553.78 | 695.2
0.59 | 0.013154 | 118.39 | 556.45 | 698.8
0.6 | 0.013647 | 119.51 | 559.28 | 702.4
0.61 | 0.014158 | 120.72 | 561.96 | 705.7
0.62 | 0.014707 | 122.02 | 564.5 | 708.6
0.63 | 0.015254 | 123.15 | 567.05 | 711.2
0.64 | 0.015754 | 124.47 | 569.36 | 714
0.65 | 0.016346 | 125.61 | 571.6 | 716.4
0.66 | 0.016991 | 126.88 | 573.6 | 718.7
0.67 | 0.017588 | 128.13 | 575.8 | 720.5
0.68 | 0.018141 | 129.41 | 578 | 722.4
0.69 | 0.018886 | 130.58 | 579.8 | 724
0.7 | 0.019509 | 131.84 | 581.8 | 725.5
0.71 | 0.020114 | 133.13 | 583.7 | 727.1
0.72 | 0.020869 | 134.38 | 585.4 | 728.1
0.73 | 0.021516 | 135.64 | 587.2 | 729.2
0.74 | 0.022284 | 136.72 | 588.8 | 730.6
0.75 | 0.02297 | 138.13 | 590.4 | 731.5
0.76 | 0.023678 | 139.47 | 591.8 | 732.1
0.77 | 0.024425 | 140.71 | 593.4 | 733.1
0.78 | 0.025308 | 142.03 | 594.6 | 733.8
0.79 | 0.026087 | 143.18 | 596.5 | 734.9
0.8 | 0.026872 | 144.56 | 597.6 | 735.1
0.81 | 0.027632 | 145.89 | 599.2 | 735.5
0.82 | 0.028441 | 147.25 | 600.3 | 736.2
0.83 | 0.029374 | 148.57 | 601.4 | 736.7
0.84 | 0.030218 | 149.85 | 602.6 | 737.1
0.85 | 0.031264 | 151.2 | 603.6 | 737.7
0.86 | 0.032021 | 152.56 | 605.1 | 738.1
0.87 | 0.033037 | 153.96 | 606.3 | 738.3
0.88 | 0.033896 | 155.2 | 607.2 | 738.7
0.89 | 0.034786 | 156.67 | 608.3 | 739.3
0.9 | 0.035756 | 158.19 | 609.2 | 739.5
0.91 | 0.036746 | 159.52 | 610.6 | 739.7
0.92 | 0.03787 | 161.06 | 611.5 | 739.9
0.93 | 0.03877 | 162.29 | 612.6 | 740.5
0.94 | 0.039878 | 163.81 | 613.5 | 740.5
0.95 | 0.040909 | 165.35 | 614.3 | 740.7
0.96 | 0.04193 | 166.69 | 615.6 | 740.9
0.97 | 0.042783 | 168.14 | 616.6 | 741.1
0.98 | 0.044096 | 169.47 | 617.6 | 741.5
0.99 | 0.04527 | 170.93 | 618.4 | 741.8
1 | 0.046255 | 172.41 | 619.8 | 741.8