## I-V Characteristic (mA-mm)
VDS (V) | VGS = -0.300 V | VGS = 0.100 V | VGS = 0.500 V | VGS = 0.900 V
0 | -1.2011e-05 | -0.5372 | -1.1259 | -5.576
0.01 | 0.0007036 | 7.513 | 15.871 | 12.835
0.02 | 0.001233 | 15.005 | 33.031 | 31.286
0.03 | 0.0016259 | 21.987 | 49.616 | 49.288
0.04 | 0.0019334 | 28.294 | 66.54 | 67.62
0.05 | 0.002167 | 33.993 | 83.05 | 85.45
0.06 | 0.0023667 | 39.188 | 99.48 | 103.47
0.07 | 0.0025305 | 43.873 | 115.77 | 121.39
0.08 | 0.0026799 | 47.987 | 131.7 | 138.91
0.09 | 0.0028062 | 51.679 | 147.94 | 156.65
0.1 | 0.0029278 | 54.934 | 163.33 | 173.91
0.11 | 0.0030445 | 57.81 | 178.87 | 191.1
0.12 | 0.0031504 | 60.31 | 194.23 | 208.05
0.13 | 0.0032714 | 62.59 | 209.11 | 224.74
0.14 | 0.0033812 | 64.76 | 223.72 | 241.7
0.15 | 0.0034913 | 66.48 | 238.27 | 257.86
0.16 | 0.003608 | 68.22 | 252.35 | 274.11
0.17 | 0.0037234 | 69.71 | 265.99 | 290.15
0.18 | 0.0038451 | 71.19 | 279.48 | 305.65
0.19 | 0.0039627 | 72.43 | 292.7 | 321.28
0.2 | 0.0040887 | 73.71 | 305.5 | 336.58
0.21 | 0.0042166 | 74.98 | 317.71 | 351.52
0.22 | 0.0043422 | 76.14 | 329.72 | 366.07
0.23 | 0.0044966 | 77.44 | 341.65 | 380.92
0.24 | 0.004627 | 78.58 | 352.7 | 395
0.25 | 0.0047741 | 79.99 | 363.5 | 408.82
0.26 | 0.0049088 | 81.43 | 374 | 422.39
0.27 | 0.0050772 | 82.79 | 384.11 | 435.72
0.28 | 0.0052375 | 84.32 | 393.77 | 449.02
0.29 | 0.0053901 | 85.49 | 403.05 | 461.48
0.3 | 0.0055575 | 86.83 | 412.01 | 473.93
0.31 | 0.005664 | 88.11 | 420.61 | 486.23
0.32 | 0.005851 | 89.25 | 428.8 | 497.8
0.33 | 0.006028 | 90.44 | 436.75 | 509.54
0.34 | 0.006229 | 91.6 | 444.34 | 520.67
0.35 | 0.006418 | 92.76 | 451.44 | 531.53
0.36 | 0.006624 | 93.89 | 458.36 | 542.04
0.37 | 0.006811 | 94.92 | 464.94 | 552.29
0.38 | 0.00703 | 95.97 | 471.24 | 562.18
0.39 | 0.007249 | 97.09 | 477.17 | 571.8
0.4 | 0.00748 | 98.28 | 482.82 | 580.8
0.41 | 0.007694 | 99.27 | 488.26 | 589.6
0.42 | 0.007941 | 100.53 | 493.4 | 598.2
0.43 | 0.00819 | 101.42 | 498.35 | 606.7
0.44 | 0.008441 | 102.56 | 503.07 | 614.7
0.45 | 0.008752 | 103.63 | 507.62 | 622.3
0.46 | 0.009037 | 104.75 | 512.02 | 629.3
0.47 | 0.009361 | 105.85 | 516.14 | 636.3
0.48 | 0.009645 | 106.91 | 520.14 | 642.8
0.49 | 0.009999 | 108.03 | 524.01 | 649.2
0.5 | 0.010348 | 109.21 | 527.77 | 655.3
0.51 | 0.010721 | 110.43 | 531.37 | 660.9
0.52 | 0.011108 | 111.42 | 534.89 | 666.5
0.53 | 0.011536 | 112.51 | 538.28 | 671.7
0.54 | 0.011978 | 113.7 | 541.59 | 676.8
0.55 | 0.012406 | 114.96 | 544.82 | 681.4
0.56 | 0.012889 | 116.09 | 547.86 | 686.2
0.57 | 0.01338 | 117.19 | 550.86 | 690.2
0.58 | 0.013934 | 118.47 | 553.81 | 694
0.59 | 0.01443 | 119.72 | 556.61 | 697.8
0.6 | 0.015003 | 120.89 | 559.39 | 701.2
0.61 | 0.015528 | 122.22 | 562.01 | 704.4
0.62 | 0.0161 | 123.23 | 564.63 | 707.4
0.63 | 0.016684 | 124.62 | 567.09 | 710.1
0.64 | 0.017337 | 125.85 | 569.55 | 712.8
0.65 | 0.017935 | 127.17 | 571.9 | 715.3
0.66 | 0.018552 | 128.4 | 573.9 | 717.3
0.67 | 0.019314 | 129.62 | 575.8 | 719.3
0.68 | 0.01996 | 130.96 | 578 | 721.4
0.69 | 0.020773 | 132.2 | 580.2 | 722.8
0.7 | 0.021356 | 133.49 | 581.8 | 724.3
0.71 | 0.022132 | 134.64 | 584 | 725.6
0.72 | 0.022882 | 136.03 | 585.6 | 727.1
0.73 | 0.023537 | 137.33 | 587.4 | 728.2
0.74 | 0.024364 | 138.51 | 589.2 | 729.2
0.75 | 0.025191 | 139.92 | 590.8 | 730.3
0.76 | 0.02598 | 141.08 | 592.4 | 731.1
0.77 | 0.026839 | 142.46 | 593.8 | 732.1
0.78 | 0.027706 | 143.77 | 595.4 | 733.1
0.79 | 0.028563 | 145.03 | 596.5 | 733.5
0.8 | 0.029494 | 146.45 | 597.9 | 734.5
0.81 | 0.030387 | 147.66 | 599.2 | 734.9
0.82 | 0.031286 | 149.05 | 600.6 | 735.4
0.83 | 0.032182 | 150.46 | 601.5 | 735.6
0.84 | 0.033115 | 151.86 | 603 | 736.3
0.85 | 0.034159 | 153.1 | 604.2 | 736.7
0.86 | 0.035196 | 154.6 | 605.4 | 737.3
0.87 | 0.036243 | 155.92 | 606.7 | 737.7
0.88 | 0.037171 | 157.39 | 607.6 | 738.1
0.89 | 0.038323 | 158.88 | 608.6 | 738.1
0.9 | 0.039262 | 160.04 | 609.9 | 738.6
0.91 | 0.040519 | 161.63 | 610.6 | 738.7
0.92 | 0.041447 | 163.05 | 612 | 739.3
0.93 | 0.042532 | 164.47 | 613.1 | 739.5
0.94 | 0.043861 | 166 | 614 | 739.9
0.95 | 0.044773 | 167.3 | 615 | 739.9
0.96 | 0.046051 | 168.88 | 615.9 | 740.2
0.97 | 0.047287 | 170.34 | 617 | 740.5
0.98 | 0.048593 | 171.84 | 618.1 | 740.9
0.99 | 0.049744 | 173.16 | 619.1 | 740.9
1 | 0.0509 | 174.69 | 619.9 | 741.1