## I-V Characteristic (mA-mm)
VDS (V) | VGS = -0.300 V | VGS = 0.100 V | VGS = 0.500 V | VGS = 0.900 V
0 | -2.396e-05 | -0.5071 | -0.9145 | -5.169
0.01 | 0.0006845 | 7.445 | 15.427 | 12.4
0.02 | 0.0011952 | 14.688 | 31.648 | 30.025
0.03 | 0.0015813 | 21.41 | 47.843 | 47.505
0.04 | 0.001883 | 27.648 | 64.12 | 65.22
0.05 | 0.0021193 | 33.254 | 79.99 | 82.5
0.06 | 0.0023133 | 38.355 | 95.83 | 99.64
0.07 | 0.0024751 | 42.911 | 111.94 | 117.23
0.08 | 0.0026137 | 46.924 | 127.19 | 134.18
0.09 | 0.0027497 | 50.567 | 142.55 | 150.94
0.1 | 0.0028692 | 53.741 | 157.83 | 167.61
0.11 | 0.0029801 | 56.573 | 172.74 | 184.33
0.12 | 0.0031038 | 58.81 | 187.6 | 201.1
0.13 | 0.0032107 | 61.03 | 202.15 | 217.01
0.14 | 0.0033254 | 63.04 | 216.33 | 233.04
0.15 | 0.0034298 | 64.88 | 230.26 | 249.18
0.16 | 0.0035442 | 66.46 | 244.16 | 264.66
0.17 | 0.0036617 | 67.92 | 257.44 | 280.16
0.18 | 0.0037695 | 69.26 | 270.39 | 295.43
0.19 | 0.0038943 | 70.55 | 283.25 | 310.52
0.2 | 0.0040194 | 71.69 | 295.76 | 325.21
0.21 | 0.0041425 | 72.9 | 307.93 | 339.92
0.22 | 0.0042767 | 73.9 | 319.5 | 354.14
0.23 | 0.004418 | 75.04 | 331.09 | 368.26
0.24 | 0.0045555 | 76.2 | 342.04 | 381.94
0.25 | 0.004689 | 77.41 | 352.51 | 395.54
0.26 | 0.0048337 | 78.72 | 362.92 | 408.99
0.27 | 0.0049825 | 79.97 | 372.8 | 421.85
0.28 | 0.0051186 | 81.3 | 382.3 | 434.61
0.29 | 0.0052928 | 82.68 | 391.36 | 447.15
0.3 | 0.0054437 | 83.9 | 400.29 | 459.05
0.31 | 0.0056191 | 85.15 | 408.69 | 471.22
0.32 | 0.005638 | 86.31 | 416.66 | 482.67
0.33 | 0.005849 | 87.51 | 424.45 | 494.08
0.34 | 0.00604 | 88.67 | 431.9 | 505.01
0.35 | 0.006243 | 89.81 | 438.99 | 515.73
0.36 | 0.006422 | 90.77 | 445.67 | 526.28
0.37 | 0.006624 | 91.92 | 452.08 | 536.36
0.38 | 0.006821 | 93 | 458.2 | 546.03
0.39 | 0.007013 | 94.07 | 464.06 | 555.5
0.4 | 0.007242 | 95.27 | 469.69 | 564.9
0.41 | 0.007456 | 96.22 | 474.98 | 573.5
0.42 | 0.007702 | 97.31 | 480.06 | 582.1
0.43 | 0.007906 | 98.39 | 484.94 | 590.4
0.44 | 0.008182 | 99.43 | 489.67 | 598.2
0.45 | 0.008428 | 100.47 | 494.11 | 605.8
0.46 | 0.008709 | 101.52 | 498.43 | 613
0.47 | 0.008995 | 102.64 | 502.67 | 619.9
0.48 | 0.009298 | 103.7 | 506.69 | 626.7
0.49 | 0.009627 | 104.82 | 510.53 | 633.1
0.5 | 0.009934 | 105.75 | 514.32 | 639
0.51 | 0.010317 | 106.99 | 518.04 | 644.9
0.52 | 0.01071 | 108.06 | 521.64 | 650.6
0.53 | 0.011091 | 109.26 | 525.06 | 655.9
0.54 | 0.011454 | 110.48 | 528.37 | 660.9
0.55 | 0.011898 | 111.42 | 531.69 | 665.8
0.56 | 0.012382 | 112.64 | 534.94 | 670.6
0.57 | 0.012829 | 113.85 | 537.97 | 674.4
0.58 | 0.013298 | 115.05 | 541 | 678.6
0.59 | 0.013813 | 116.26 | 543.88 | 682.4
0.6 | 0.014351 | 117.41 | 546.79 | 686.2
0.61 | 0.014825 | 118.67 | 549.46 | 689.8
0.62 | 0.015468 | 119.95 | 552.14 | 692.6
0.63 | 0.015956 | 121.14 | 554.72 | 695.6
0.64 | 0.016639 | 122.38 | 557.2 | 698.4
0.65 | 0.017169 | 123.66 | 559.62 | 700.9
0.66 | 0.017769 | 124.87 | 561.91 | 703.2
0.67 | 0.018434 | 126.15 | 564.13 | 705.6
0.68 | 0.019014 | 127.45 | 566.24 | 707.4
0.69 | 0.019742 | 128.66 | 568.36 | 709.2
0.7 | 0.020392 | 129.93 | 570.2 | 710.8
0.71 | 0.0211 | 131.17 | 572 | 712.6
0.72 | 0.021786 | 132.48 | 573.9 | 714.1
0.73 | 0.022437 | 133.84 | 575.7 | 715.2
0.74 | 0.023282 | 135.05 | 577.6 | 716.7
0.75 | 0.024026 | 136.41 | 579 | 717.7
0.76 | 0.02482 | 137.68 | 580.6 | 718.8
0.77 | 0.025626 | 138.99 | 582.2 | 719.6
0.78 | 0.026395 | 140.24 | 584 | 720.6
0.79 | 0.027133 | 141.62 | 585.1 | 721.4
0.8 | 0.028133 | 142.92 | 586.6 | 722.1
0.81 | 0.028965 | 144.3 | 588.2 | 722.8
0.82 | 0.029912 | 145.55 | 589.4 | 723.4
0.83 | 0.030614 | 146.85 | 590.6 | 724
0.84 | 0.031621 | 148.33 | 591.8 | 724.7
0.85 | 0.032508 | 149.65 | 593 | 725.3
0.86 | 0.033466 | 151.06 | 594.2 | 725.7
0.87 | 0.034362 | 152.56 | 595.1 | 726
0.88 | 0.035329 | 153.73 | 596.5 | 726.7
0.89 | 0.036501 | 155.25 | 597.4 | 727.1
0.9 | 0.037354 | 156.67 | 598.6 | 727.5
0.91 | 0.038543 | 158.07 | 599.7 | 727.9
0.92 | 0.039486 | 159.55 | 600.7 | 728.1
0.93 | 0.040642 | 160.91 | 602 | 728.3
0.94 | 0.041539 | 162.36 | 603.1 | 729
0.95 | 0.042751 | 163.85 | 604.2 | 729.3
0.96 | 0.043802 | 165.25 | 605.1 | 729.7
0.97 | 0.044901 | 166.63 | 606.3 | 729.9
0.98 | 0.046032 | 168.12 | 607.1 | 729.9
0.99 | 0.047249 | 169.52 | 607.9 | 730.3
1 | 0.048341 | 171 | 609.1 | 730.7