## I-V Characteristic (mA-mm)
VDS (V) | VGS = -0.300 V | VGS = 0.100 V | VGS = 0.500 V | VGS = 0.900 V
0 | -1.7679e-05 | -0.5112 | -1.0739 | -5.567
0.01 | 0.0006569 | 7.345 | 15.624 | 12.498
0.02 | 0.0011583 | 14.708 | 31.777 | 29.951
0.03 | 0.0015327 | 21.426 | 47.936 | 47.509
0.04 | 0.0018245 | 27.647 | 64.28 | 65.26
0.05 | 0.0020478 | 33.238 | 80.23 | 82.67
0.06 | 0.0022329 | 38.316 | 96.09 | 99.96
0.07 | 0.0023891 | 42.888 | 111.96 | 117.13
0.08 | 0.0025228 | 46.881 | 127.75 | 134.46
0.09 | 0.0026453 | 50.482 | 142.94 | 151.22
0.1 | 0.0027677 | 53.633 | 158.09 | 167.97
0.11 | 0.0028819 | 56.478 | 173.32 | 184.81
0.12 | 0.002984 | 58.72 | 187.87 | 201.42
0.13 | 0.0030871 | 60.95 | 202.58 | 217.59
0.14 | 0.0032005 | 62.87 | 216.67 | 233.7
0.15 | 0.0032939 | 64.71 | 230.83 | 249.8
0.16 | 0.0034078 | 66.29 | 244.5 | 265.46
0.17 | 0.0035225 | 67.74 | 257.96 | 281.1
0.18 | 0.0036288 | 69.1 | 271.08 | 296.25
0.19 | 0.0037414 | 70.28 | 283.95 | 311.36
0.2 | 0.0038618 | 71.47 | 296.32 | 326.19
0.21 | 0.0039836 | 72.56 | 308.48 | 340.63
0.22 | 0.0040962 | 73.68 | 320.38 | 355.26
0.23 | 0.0042329 | 74.72 | 331.73 | 369.27
0.24 | 0.0043535 | 75.85 | 342.72 | 383.1
0.25 | 0.0044908 | 77.02 | 353.42 | 396.77
0.26 | 0.0046301 | 78.3 | 363.57 | 410
0.27 | 0.0047727 | 79.54 | 373.62 | 423.2
0.28 | 0.0049325 | 80.79 | 383.16 | 435.97
0.29 | 0.0050679 | 82.19 | 392.21 | 448.39
0.3 | 0.0052278 | 83.39 | 401.04 | 460.59
0.31 | 0.0053927 | 84.64 | 409.54 | 472.78
0.32 | 0.0055385 | 85.91 | 417.64 | 484.32
0.33 | 0.005638 | 86.94 | 425.43 | 495.71
0.34 | 0.005823 | 88.05 | 432.77 | 506.74
0.35 | 0.005999 | 89.19 | 439.83 | 517.41
0.36 | 0.006186 | 90.29 | 446.75 | 528.16
0.37 | 0.006367 | 91.36 | 453.12 | 538.11
0.38 | 0.006566 | 92.36 | 459.23 | 547.94
0.39 | 0.006766 | 93.53 | 465.11 | 557.44
0.4 | 0.006949 | 94.56 | 470.78 | 566.72
0.41 | 0.007175 | 95.67 | 476.08 | 575.4
0.42 | 0.007392 | 96.61 | 481.2 | 584
0.43 | 0.007636 | 97.76 | 486.09 | 592.2
0.44 | 0.007872 | 98.73 | 490.84 | 600.4
0.45 | 0.008111 | 99.87 | 495.32 | 607.8
0.46 | 0.00837 | 100.9 | 499.64 | 615.4
0.47 | 0.008652 | 101.88 | 503.8 | 622.2
0.48 | 0.008939 | 102.94 | 507.86 | 629.1
0.49 | 0.009254 | 104.15 | 511.79 | 635.5
0.5 | 0.009591 | 105.15 | 515.51 | 641.5
0.51 | 0.009888 | 106.33 | 519.25 | 647.3
0.52 | 0.010283 | 107.37 | 522.82 | 653
0.53 | 0.01065 | 108.53 | 526.34 | 658.2
0.54 | 0.011049 | 109.62 | 529.68 | 663.3
0.55 | 0.011443 | 110.84 | 532.87 | 668.1
0.56 | 0.01192 | 111.9 | 536.12 | 672.9
0.57 | 0.012344 | 113.13 | 539.21 | 677
0.58 | 0.012806 | 114.29 | 542.2 | 680.9
0.59 | 0.013272 | 115.5 | 545.15 | 685.1
0.6 | 0.013806 | 116.77 | 547.94 | 688.6
0.61 | 0.014366 | 117.85 | 550.69 | 692
0.62 | 0.014779 | 119.11 | 553.38 | 695.2
0.63 | 0.015417 | 120.35 | 555.86 | 698.2
0.64 | 0.015949 | 121.56 | 558.42 | 700.9
0.65 | 0.016548 | 122.88 | 560.76 | 703.4
0.66 | 0.017114 | 124.07 | 563.14 | 705.8
0.67 | 0.017788 | 125.43 | 565.38 | 708
0.68 | 0.018344 | 126.63 | 567.52 | 709.8
0.69 | 0.019008 | 127.93 | 569.53 | 711.7
0.7 | 0.019654 | 129.13 | 571.6 | 713.5
0.71 | 0.020357 | 130.41 | 573.2 | 715.2
0.72 | 0.020994 | 131.75 | 575 | 716.4
0.73 | 0.02167 | 132.96 | 577 | 717.9
0.74 | 0.022469 | 134.32 | 578.6 | 718.9
0.75 | 0.023177 | 135.53 | 580.2 | 720
0.76 | 0.024007 | 136.81 | 581.8 | 721.3
0.77 | 0.024707 | 138.15 | 583.4 | 722
0.78 | 0.025495 | 139.47 | 585 | 722.8
0.79 | 0.026272 | 140.8 | 586.4 | 723.7
0.8 | 0.026973 | 141.91 | 587.8 | 724.5
0.81 | 0.02795 | 143.4 | 589.4 | 725.3
0.82 | 0.028799 | 144.73 | 590.4 | 725.5
0.83 | 0.029575 | 146.05 | 591.7 | 726
0.84 | 0.030402 | 147.39 | 593 | 726.9
0.85 | 0.031392 | 148.71 | 594.2 | 727.7
0.86 | 0.032397 | 150.17 | 595.4 | 727.9
0.87 | 0.033228 | 151.54 | 596.5 | 728.1
0.88 | 0.034153 | 152.91 | 597.7 | 728.7
0.89 | 0.035084 | 154.16 | 599 | 729.1
0.9 | 0.036097 | 155.64 | 599.6 | 729.7
0.91 | 0.036952 | 157.03 | 600.8 | 729.9
0.92 | 0.038061 | 158.51 | 601.8 | 730.3
0.93 | 0.039166 | 159.94 | 602.8 | 730.3
0.94 | 0.040238 | 161.18 | 603.9 | 730.7
0.95 | 0.041181 | 162.73 | 605.1 | 731.3
0.96 | 0.042358 | 164.13 | 606 | 731.5
0.97 | 0.04352 | 165.5 | 607.1 | 731.5
0.98 | 0.044442 | 167.01 | 608.3 | 731.9
0.99 | 0.045709 | 168.37 | 609 | 732.3
1 | 0.047017 | 169.88 | 610.3 | 732.9