## I-V Characteristic (mA-mm)
VDS (V) | VGS = -0.300 V | VGS = 0.100 V | VGS = 0.500 V | VGS = 0.900 V
0 | -1.5175e-05 | -0.5666 | -0.9432 | -5.068
0.01 | 0.0006787 | 7.421 | 15.474 | 12.504
0.02 | 0.0011857 | 14.687 | 31.813 | 30.178
0.03 | 0.0015689 | 21.458 | 48.106 | 47.832
0.04 | 0.0018666 | 27.697 | 64.43 | 65.6
0.05 | 0.0021005 | 33.329 | 80.43 | 82.91
0.06 | 0.0022903 | 38.416 | 96.47 | 100.16
0.07 | 0.0024574 | 43.032 | 112.4 | 117.97
0.08 | 0.0025954 | 47.035 | 127.95 | 134.68
0.09 | 0.0027194 | 50.616 | 143.26 | 151.64
0.1 | 0.0028368 | 53.798 | 158.45 | 168.64
0.11 | 0.0029402 | 56.673 | 174.01 | 185.39
0.12 | 0.0030627 | 58.88 | 188.56 | 201.92
0.13 | 0.0031673 | 61.18 | 203.03 | 218.22
0.14 | 0.0032791 | 63.11 | 217.45 | 234.4
0.15 | 0.0033818 | 64.88 | 231.5 | 250.38
0.16 | 0.0034918 | 66.54 | 245.24 | 266.25
0.17 | 0.0036128 | 67.88 | 258.65 | 281.79
0.18 | 0.0037244 | 69.32 | 271.81 | 297
0.19 | 0.0038428 | 70.55 | 284.65 | 312.12
0.2 | 0.0039654 | 71.7 | 297.21 | 326.93
0.21 | 0.0040892 | 72.85 | 309.41 | 341.91
0.22 | 0.0042227 | 73.89 | 321.14 | 356.06
0.23 | 0.0043553 | 75.07 | 332.61 | 370.17
0.24 | 0.0044965 | 76.2 | 343.72 | 384.19
0.25 | 0.0046361 | 77.39 | 354.49 | 397.66
0.26 | 0.0047813 | 78.58 | 364.63 | 411.04
0.27 | 0.0049264 | 79.91 | 374.58 | 424.15
0.28 | 0.0050541 | 81.27 | 384.19 | 436.99
0.29 | 0.0052097 | 82.58 | 393.29 | 449.4
0.3 | 0.0053644 | 83.86 | 402.13 | 461.71
0.31 | 0.0055266 | 84.97 | 410.68 | 473.85
0.32 | 0.0056951 | 86.23 | 418.74 | 485.39
0.33 | 0.005752 | 87.39 | 426.5 | 496.76
0.34 | 0.005934 | 88.52 | 433.9 | 507.88
0.35 | 0.006131 | 89.69 | 441.02 | 518.78
0.36 | 0.006323 | 90.74 | 447.85 | 529.21
0.37 | 0.00652 | 91.86 | 454.32 | 539.24
0.38 | 0.006726 | 92.89 | 460.43 | 549.14
0.39 | 0.006926 | 93.97 | 466.27 | 558.63
0.4 | 0.007141 | 95.06 | 471.99 | 568.04
0.41 | 0.007372 | 96.01 | 477.35 | 576.6
0.42 | 0.007614 | 97.19 | 482.38 | 585.3
0.43 | 0.007826 | 98.19 | 487.26 | 593.4
0.44 | 0.008076 | 99.28 | 492.05 | 601.6
0.45 | 0.008346 | 100.26 | 496.56 | 609
0.46 | 0.008597 | 101.36 | 500.87 | 616.6
0.47 | 0.008905 | 102.46 | 505.07 | 623.4
0.48 | 0.009218 | 103.58 | 509.17 | 630.1
0.49 | 0.009539 | 104.66 | 513.05 | 636.5
0.5 | 0.009826 | 105.62 | 516.83 | 642.6
0.51 | 0.010193 | 106.77 | 520.47 | 648.7
0.52 | 0.010525 | 107.94 | 524.14 | 654.1
0.53 | 0.010956 | 109.05 | 527.53 | 659.7
0.54 | 0.011371 | 110.23 | 530.92 | 664.5
0.55 | 0.011809 | 111.26 | 534.18 | 669.7
0.56 | 0.012253 | 112.54 | 537.42 | 674.2
0.57 | 0.012651 | 113.72 | 540.52 | 678.2
0.58 | 0.013185 | 114.92 | 543.4 | 682.4
0.59 | 0.013673 | 116.01 | 546.32 | 686.4
0.6 | 0.014207 | 117.23 | 549.22 | 690
0.61 | 0.014727 | 118.43 | 551.97 | 693.2
0.62 | 0.015275 | 119.63 | 554.65 | 696.4
0.63 | 0.015791 | 121.04 | 557.13 | 699.4
0.64 | 0.016404 | 122.06 | 559.69 | 702.1
0.65 | 0.017021 | 123.44 | 562.11 | 704.8
0.66 | 0.017647 | 124.7 | 564.39 | 707.2
0.67 | 0.018341 | 125.9 | 566.62 | 709.2
0.68 | 0.018861 | 127.29 | 568.73 | 711.2
0.69 | 0.019531 | 128.42 | 570.7 | 713.2
0.7 | 0.020228 | 129.71 | 572.7 | 714.8
0.71 | 0.020962 | 131 | 574.6 | 716.4
0.72 | 0.021667 | 132.28 | 576.4 | 717.8
0.73 | 0.022386 | 133.51 | 578.2 | 719.2
0.74 | 0.023076 | 134.81 | 579.8 | 720.4
0.75 | 0.023846 | 136.09 | 581.6 | 721.5
0.76 | 0.024588 | 137.43 | 583 | 722.4
0.77 | 0.025469 | 138.73 | 584.8 | 723.5
0.78 | 0.026294 | 139.87 | 586.2 | 724.2
0.79 | 0.02712 | 141.28 | 587.8 | 725.3
0.8 | 0.02796 | 142.66 | 588.7 | 725.6
0.81 | 0.028844 | 144.01 | 590.4 | 726.3
0.82 | 0.029697 | 145.4 | 591.7 | 727.1
0.83 | 0.030504 | 146.65 | 593 | 727.7
0.84 | 0.031389 | 148.07 | 594.2 | 728.3
0.85 | 0.032433 | 149.39 | 595.4 | 728.7
0.86 | 0.033146 | 150.81 | 596.8 | 729.1
0.87 | 0.034331 | 152.24 | 597.8 | 729.9
0.88 | 0.035272 | 153.56 | 599 | 729.9
0.89 | 0.036384 | 155.07 | 599.9 | 730.6
0.9 | 0.037191 | 156.42 | 601 | 730.9
0.91 | 0.038301 | 157.83 | 602 | 731.5
0.92 | 0.03942 | 159.17 | 603.4 | 731.5
0.93 | 0.040372 | 160.72 | 604.2 | 731.9
0.94 | 0.041344 | 162.09 | 605.2 | 732.5
0.95 | 0.042504 | 163.59 | 606.3 | 732.7
0.96 | 0.043529 | 165.08 | 607.4 | 733.1
0.97 | 0.044587 | 166.33 | 608.6 | 733.1
0.98 | 0.046033 | 167.96 | 609.5 | 733.5
0.99 | 0.047204 | 169.39 | 610.6 | 734.1
1 | 0.048267 | 170.76 | 611.6 | 733.9