## I-V Characteristic (mA-mm)
VDS (V) | VGS = -0.300 V | VGS = 0.100 V | VGS = 0.500 V | VGS = 0.900 V
0 | -2.1898e-05 | -0.42539 | -1.0137 | -5.467
0.01 | 0.0006711 | 7.397 | 15.536 | 12.408
0.02 | 0.0011738 | 14.74 | 31.751 | 30.286
0.03 | 0.0015565 | 21.462 | 48.274 | 47.844
0.04 | 0.0018507 | 27.795 | 64.35 | 65.6
0.05 | 0.0020766 | 33.379 | 80.75 | 83.07
0.06 | 0.0022669 | 38.489 | 96.61 | 100.53
0.07 | 0.0024257 | 43.087 | 112.53 | 117.85
0.08 | 0.0025532 | 47.155 | 128.15 | 134.96
0.09 | 0.0026859 | 50.755 | 143.51 | 152.24
0.1 | 0.0027986 | 53.964 | 158.96 | 168.88
0.11 | 0.0029121 | 56.798 | 174.08 | 185.83
0.12 | 0.0030188 | 59.12 | 188.82 | 202.38
0.13 | 0.0031245 | 61.29 | 203.5 | 218.63
0.14 | 0.0032359 | 63.32 | 217.93 | 235.06
0.15 | 0.0033369 | 65.08 | 231.95 | 250.95
0.16 | 0.0034465 | 66.7 | 245.72 | 266.78
0.17 | 0.0035542 | 68.16 | 259.16 | 282.3
0.18 | 0.0036667 | 69.51 | 272.23 | 297.49
0.19 | 0.0037894 | 70.76 | 285.4 | 312.99
0.2 | 0.00391 | 71.81 | 297.8 | 327.81
0.21 | 0.0040414 | 73.02 | 309.88 | 342.38
0.22 | 0.0041607 | 74.11 | 321.74 | 356.73
0.23 | 0.0042958 | 75.3 | 333.12 | 371.23
0.24 | 0.0044202 | 76.46 | 344.3 | 384.97
0.25 | 0.0045384 | 77.52 | 354.93 | 398.59
0.26 | 0.0047021 | 78.92 | 365.16 | 411.94
0.27 | 0.0048435 | 80.18 | 375.2 | 425.11
0.28 | 0.004987 | 81.53 | 384.78 | 438.07
0.29 | 0.0051294 | 82.74 | 393.91 | 450.44
0.3 | 0.0052848 | 84 | 402.73 | 462.76
0.31 | 0.0054522 | 85.27 | 411.25 | 474.81
0.32 | 0.0055999 | 86.45 | 419.29 | 486.29
0.33 | 0.005649 | 87.62 | 427.18 | 497.96
0.34 | 0.005836 | 88.66 | 434.56 | 508.93
0.35 | 0.00604 | 89.86 | 441.66 | 519.72
0.36 | 0.006219 | 91.02 | 448.46 | 530.23
0.37 | 0.006421 | 92 | 454.95 | 540.36
0.38 | 0.006599 | 93.16 | 461.07 | 550.27
0.39 | 0.006797 | 94.05 | 466.94 | 559.75
0.4 | 0.007022 | 95.19 | 472.6 | 569.05
0.41 | 0.007236 | 96.33 | 477.97 | 578
0.42 | 0.007454 | 97.35 | 483.03 | 586.2
0.43 | 0.007672 | 98.43 | 487.96 | 594.6
0.44 | 0.007932 | 99.5 | 492.73 | 602.6
0.45 | 0.008195 | 100.5 | 497.21 | 610.3
0.46 | 0.008475 | 101.56 | 501.55 | 617.5
0.47 | 0.008768 | 102.62 | 505.72 | 624.7
0.48 | 0.009054 | 103.68 | 509.82 | 631.3
0.49 | 0.009349 | 104.74 | 513.72 | 637.7
0.5 | 0.009665 | 105.93 | 517.45 | 643.9
0.51 | 0.010003 | 106.95 | 521.2 | 649.4
0.52 | 0.010383 | 108.17 | 524.71 | 655.3
0.53 | 0.01075 | 109.09 | 528.22 | 660.6
0.54 | 0.011118 | 110.38 | 531.57 | 665.4
0.55 | 0.011564 | 111.48 | 534.85 | 670.6
0.56 | 0.011986 | 112.68 | 538.11 | 674.8
0.57 | 0.012452 | 113.84 | 541.13 | 679.2
0.58 | 0.012925 | 114.99 | 544.18 | 683.4
0.59 | 0.01339 | 116.21 | 547.04 | 687.2
0.6 | 0.013925 | 117.43 | 549.92 | 690.7
0.61 | 0.014415 | 118.64 | 552.6 | 694
0.62 | 0.014955 | 119.83 | 555.26 | 697.2
0.63 | 0.015499 | 121.06 | 557.84 | 700.1
0.64 | 0.016112 | 122.32 | 560.35 | 702.9
0.65 | 0.016638 | 123.62 | 562.75 | 705.3
0.66 | 0.017227 | 124.83 | 564.96 | 707.7
0.67 | 0.017831 | 126.01 | 567.22 | 709.8
0.68 | 0.018534 | 127.29 | 569.41 | 711.7
0.69 | 0.019184 | 128.57 | 571.5 | 713.6
0.7 | 0.019757 | 129.82 | 573.3 | 715.2
0.71 | 0.020445 | 131.17 | 575 | 716.9
0.72 | 0.021078 | 132.32 | 577 | 718.3
0.73 | 0.021828 | 133.68 | 578.9 | 719.4
0.74 | 0.022545 | 134.96 | 580.5 | 720.6
0.75 | 0.023379 | 136.27 | 582.2 | 721.8
0.76 | 0.024078 | 137.57 | 583.8 | 722.8
0.77 | 0.024827 | 138.81 | 585.4 | 723.6
0.78 | 0.0256 | 140.11 | 586.6 | 724.5
0.79 | 0.026411 | 141.42 | 588.2 | 725.3
0.8 | 0.027283 | 142.76 | 589.8 | 726.1
0.81 | 0.028113 | 144.03 | 591 | 726.7
0.82 | 0.028988 | 145.35 | 591.9 | 727.1
0.83 | 0.029674 | 146.81 | 593.6 | 728.1
0.84 | 0.030589 | 148.12 | 594.7 | 728.5
0.85 | 0.031489 | 149.57 | 595.8 | 729
0.86 | 0.032433 | 150.78 | 597 | 729.3
0.87 | 0.033334 | 152.24 | 598.2 | 729.8
0.88 | 0.03428 | 153.6 | 599.4 | 730.3
0.89 | 0.03528 | 155 | 600.7 | 730.6
0.9 | 0.036162 | 156.43 | 601.7 | 731.3
0.91 | 0.037143 | 157.79 | 602.7 | 731.5
0.92 | 0.038118 | 159.27 | 603.8 | 731.5
0.93 | 0.039479 | 160.64 | 604.7 | 731.9
0.94 | 0.040211 | 162.1 | 605.9 | 732.3
0.95 | 0.04135 | 163.47 | 607.1 | 732.4
0.96 | 0.042357 | 164.91 | 607.9 | 732.9
0.97 | 0.043613 | 166.45 | 609 | 733.3
0.98 | 0.044551 | 167.9 | 609.8 | 733.5
0.99 | 0.045836 | 169.38 | 611.1 | 734.1
1 | 0.046986 | 170.57 | 612.2 | 734.1