## I-V Characteristic (mA-mm)
VDS (V) | VGS = -0.300 V | VGS = 0.100 V | VGS = 0.500 V | VGS = 0.900 V
0 | -2.2944e-05 | -0.5157 | -1.0699 | -5.376
0.01 | 0.0006839 | 7.348 | 15.696 | 12.714
0.02 | 0.001194 | 14.754 | 31.887 | 30.2
0.03 | 0.0015798 | 21.474 | 48.097 | 47.826
0.04 | 0.0018812 | 27.709 | 64.51 | 65.46
0.05 | 0.0021133 | 33.317 | 80.43 | 82.94
0.06 | 0.0023036 | 38.432 | 96.41 | 100.36
0.07 | 0.0024648 | 43.016 | 112.38 | 117.75
0.08 | 0.0025989 | 47.042 | 128.14 | 134.96
0.09 | 0.002738 | 50.632 | 143.34 | 151.82
0.1 | 0.0028553 | 53.802 | 158.67 | 168.66
0.11 | 0.00297 | 56.648 | 173.91 | 185.39
0.12 | 0.0030755 | 58.89 | 188.42 | 201.84
0.13 | 0.0031933 | 61.18 | 203.23 | 218.47
0.14 | 0.0033028 | 63.04 | 217.39 | 234.28
0.15 | 0.0034025 | 64.94 | 231.53 | 250.33
0.16 | 0.0035174 | 66.54 | 245.14 | 266.17
0.17 | 0.0036339 | 67.97 | 258.75 | 281.75
0.18 | 0.003745 | 69.4 | 271.83 | 296.86
0.19 | 0.0038751 | 70.57 | 284.63 | 312.13
0.2 | 0.003994 | 71.81 | 297.16 | 327.02
0.21 | 0.0041306 | 72.88 | 309.34 | 341.5
0.22 | 0.0042515 | 74.04 | 321.12 | 356.03
0.23 | 0.004388 | 75.1 | 332.55 | 370.17
0.24 | 0.0045265 | 76.19 | 343.55 | 384
0.25 | 0.0046521 | 77.41 | 354.16 | 397.41
0.26 | 0.0048134 | 78.64 | 364.28 | 410.72
0.27 | 0.004952 | 79.99 | 374.46 | 424.16
0.28 | 0.0051025 | 81.25 | 383.93 | 436.61
0.29 | 0.0052666 | 82.61 | 392.94 | 449.15
0.3 | 0.0054287 | 83.9 | 401.76 | 461.44
0.31 | 0.005591 | 85.15 | 410.3 | 473.22
0.32 | 0.005725 | 86.45 | 418.3 | 484.91
0.33 | 0.005886 | 87.42 | 426.05 | 496.34
0.34 | 0.006062 | 88.65 | 433.47 | 507.38
0.35 | 0.006249 | 89.65 | 440.54 | 517.94
0.36 | 0.00643 | 90.95 | 447.37 | 528.55
0.37 | 0.006617 | 91.95 | 453.69 | 538.56
0.38 | 0.00682 | 92.96 | 459.8 | 548.42
0.39 | 0.007039 | 94.07 | 465.71 | 557.84
0.4 | 0.007236 | 95.11 | 471.33 | 566.93
0.41 | 0.007473 | 96.21 | 476.59 | 575.6
0.42 | 0.007694 | 97.15 | 481.64 | 584.4
0.43 | 0.007945 | 98.28 | 486.54 | 592.6
0.44 | 0.008184 | 99.35 | 491.21 | 600.3
0.45 | 0.008443 | 100.34 | 495.71 | 607.8
0.46 | 0.008716 | 101.56 | 499.94 | 615
0.47 | 0.008981 | 102.38 | 504.13 | 622.2
0.48 | 0.009324 | 103.55 | 508.18 | 629.1
0.49 | 0.009642 | 104.68 | 512.09 | 635.3
0.5 | 0.009996 | 105.81 | 515.78 | 641.2
0.51 | 0.010297 | 106.97 | 519.47 | 647.3
0.52 | 0.01068 | 107.94 | 523.04 | 652.5
0.53 | 0.01107 | 109.18 | 526.46 | 658.2
0.54 | 0.011522 | 110.3 | 529.77 | 662.9
0.55 | 0.01191 | 111.46 | 532.98 | 667.7
0.56 | 0.012365 | 112.52 | 536.24 | 672.5
0.57 | 0.012867 | 113.76 | 539.3 | 676.6
0.58 | 0.0133 | 114.9 | 542.24 | 680.4
0.59 | 0.013849 | 116.17 | 545.17 | 684.3
0.6 | 0.014353 | 117.41 | 547.89 | 687.7
0.61 | 0.014895 | 118.5 | 550.7 | 691.4
0.62 | 0.015404 | 119.71 | 553.29 | 694.1
0.63 | 0.015964 | 121.06 | 555.88 | 697.4
0.64 | 0.016557 | 122.2 | 558.36 | 700
0.65 | 0.017209 | 123.59 | 560.73 | 702.5
0.66 | 0.017789 | 124.66 | 563.06 | 704.8
0.67 | 0.01843 | 126.05 | 565.21 | 707
0.68 | 0.019106 | 127.27 | 567.42 | 708.9
0.69 | 0.019739 | 128.61 | 569.38 | 710.8
0.7 | 0.02045 | 129.7 | 571.5 | 712.5
0.71 | 0.021074 | 131.04 | 572.8 | 714.1
0.72 | 0.021843 | 132.34 | 575 | 715.5
0.73 | 0.02247 | 133.65 | 576.6 | 716.5
0.74 | 0.02326 | 134.93 | 578.3 | 718
0.75 | 0.024026 | 136.03 | 580.2 | 718.9
0.76 | 0.024744 | 137.49 | 581.7 | 720
0.77 | 0.025641 | 138.79 | 583.2 | 720.8
0.78 | 0.026419 | 140.1 | 584.8 | 721.6
0.79 | 0.027318 | 141.5 | 586.2 | 722.5
0.8 | 0.028013 | 142.6 | 587.6 | 723.4
0.81 | 0.028844 | 144.03 | 588.8 | 724
0.82 | 0.029786 | 145.39 | 590.2 | 724.5
0.83 | 0.030726 | 146.65 | 591.4 | 725.1
0.84 | 0.031561 | 148.07 | 592.8 | 725.8
0.85 | 0.032486 | 149.4 | 594 | 726
0.86 | 0.033417 | 150.81 | 595 | 726.7
0.87 | 0.034222 | 152.24 | 596.2 | 727.1
0.88 | 0.035459 | 153.57 | 597.3 | 727.4
0.89 | 0.036468 | 154.86 | 598.3 | 728.1
0.9 | 0.037555 | 156.27 | 599.4 | 728.5
0.91 | 0.038362 | 157.7 | 600.5 | 728.7
0.92 | 0.039479 | 159.15 | 601.5 | 729.1
0.93 | 0.04054 | 160.64 | 602.6 | 729.3
0.94 | 0.041577 | 161.85 | 603.8 | 729.7
0.95 | 0.042705 | 163.45 | 604.6 | 729.9
0.96 | 0.043908 | 164.95 | 605.8 | 730.3
0.97 | 0.044939 | 166.29 | 607.1 | 730.9
0.98 | 0.045893 | 167.78 | 607.9 | 730.9
0.99 | 0.047286 | 169.2 | 608.9 | 731.5
1 | 0.048484 | 170.66 | 610 | 731.5