## I-V Characteristic (mA-mm)
VDS (V) | VGS = -0.300 V | VGS = 0.100 V | VGS = 0.500 V | VGS = 0.900 V
0 | -1.5086e-05 | -0.49757 | -1.0138 | -5.373
0.01 | 0.0007036 | 7.421 | 15.396 | 12.376
0.02 | 0.0012356 | 14.933 | 32.07 | 30.51
0.03 | 0.0016356 | 21.733 | 48.276 | 47.983
0.04 | 0.0019429 | 28.09 | 64.92 | 66
0.05 | 0.0021813 | 33.789 | 80.82 | 83.3
0.06 | 0.0023744 | 38.983 | 96.83 | 100.66
0.07 | 0.0025487 | 43.655 | 112.81 | 118.23
0.08 | 0.0026906 | 47.757 | 128.41 | 135.13
0.09 | 0.0028281 | 51.411 | 143.99 | 152.54
0.1 | 0.0029456 | 54.644 | 159.23 | 169.3
0.11 | 0.0030617 | 57.48 | 174.45 | 186.09
0.12 | 0.0031829 | 60.03 | 189.29 | 202.7
0.13 | 0.0032827 | 62.35 | 204.14 | 219.05
0.14 | 0.0034037 | 64.24 | 218.31 | 235.36
0.15 | 0.0035136 | 66.14 | 232.52 | 251.39
0.16 | 0.0036268 | 67.75 | 246.24 | 267.09
0.17 | 0.0037483 | 69.19 | 259.61 | 282.71
0.18 | 0.0038751 | 70.53 | 273.03 | 298.16
0.19 | 0.0040016 | 71.79 | 285.85 | 313.34
0.2 | 0.0041169 | 73.08 | 298.38 | 328.25
0.21 | 0.0042535 | 74.18 | 310.54 | 342.93
0.22 | 0.0043896 | 75.3 | 322.28 | 357.2
0.23 | 0.0045126 | 76.38 | 333.92 | 371.7
0.24 | 0.0046615 | 77.58 | 344.9 | 385.44
0.25 | 0.0048068 | 78.77 | 355.61 | 398.97
0.26 | 0.0049624 | 80.04 | 365.92 | 412.4
0.27 | 0.0051076 | 81.43 | 375.97 | 425.45
0.28 | 0.0052625 | 82.62 | 385.45 | 438.36
0.29 | 0.0054189 | 84.02 | 394.67 | 450.81
0.3 | 0.0055662 | 85.34 | 403.46 | 463.03
0.31 | 0.0057 | 86.55 | 412 | 475.11
0.32 | 0.005875 | 87.85 | 420.13 | 486.73
0.33 | 0.006071 | 88.85 | 427.98 | 498.12
0.34 | 0.00626 | 90.08 | 435.36 | 509.2
0.35 | 0.006453 | 91.19 | 442.4 | 519.93
0.36 | 0.006659 | 92.28 | 449.26 | 530.42
0.37 | 0.006859 | 93.42 | 455.77 | 540.67
0.38 | 0.007037 | 94.49 | 461.89 | 550.37
0.39 | 0.00725 | 95.51 | 467.78 | 559.86
0.4 | 0.007481 | 96.67 | 473.46 | 569.1
0.41 | 0.0077 | 97.73 | 478.85 | 577.8
0.42 | 0.007939 | 98.69 | 483.91 | 586.4
0.43 | 0.008204 | 99.79 | 488.87 | 594.3
0.44 | 0.008444 | 100.92 | 493.58 | 602.6
0.45 | 0.008668 | 101.94 | 498.09 | 610
0.46 | 0.009006 | 103.11 | 502.37 | 617.4
0.47 | 0.009285 | 104.02 | 506.59 | 624.4
0.48 | 0.009632 | 105.25 | 510.64 | 631.1
0.49 | 0.009902 | 106.35 | 514.54 | 637.1
0.5 | 0.010262 | 107.4 | 518.39 | 643.5
0.51 | 0.010637 | 108.56 | 521.93 | 649.2
0.52 | 0.011016 | 109.65 | 525.6 | 654.9
0.53 | 0.011441 | 110.82 | 529.05 | 660.1
0.54 | 0.01187 | 111.92 | 532.41 | 665.1
0.55 | 0.012281 | 113.06 | 535.72 | 669.7
0.56 | 0.012711 | 114.19 | 538.88 | 674.4
0.57 | 0.013297 | 115.45 | 541.95 | 678.6
0.58 | 0.013806 | 116.63 | 544.97 | 682.7
0.59 | 0.01434 | 117.76 | 547.82 | 686.6
0.6 | 0.014824 | 119.07 | 550.65 | 690
0.61 | 0.015417 | 120.16 | 553.38 | 693.3
0.62 | 0.015981 | 121.39 | 556.07 | 696.4
0.63 | 0.016511 | 122.71 | 558.61 | 699.5
0.64 | 0.017135 | 123.96 | 561.12 | 702
0.65 | 0.017768 | 125.3 | 563.44 | 704.6
0.66 | 0.018421 | 126.37 | 565.83 | 706.9
0.67 | 0.019022 | 127.73 | 568.04 | 709.3
0.68 | 0.019707 | 129.02 | 570 | 710.9
0.69 | 0.020439 | 130.27 | 572 | 712.8
0.7 | 0.021143 | 131.54 | 574 | 714.2
0.71 | 0.021746 | 132.8 | 575.8 | 716
0.72 | 0.022511 | 134.06 | 577.6 | 717.2
0.73 | 0.02333 | 135.41 | 579.6 | 718.7
0.74 | 0.024024 | 136.74 | 581.6 | 719.7
0.75 | 0.024849 | 137.83 | 582.9 | 720.8
0.76 | 0.025741 | 139.23 | 584.8 | 722
0.77 | 0.026563 | 140.52 | 586 | 722.8
0.78 | 0.027311 | 141.8 | 587.8 | 723.6
0.79 | 0.028183 | 143.26 | 589 | 724.3
0.8 | 0.029013 | 144.38 | 590.4 | 725.3
0.81 | 0.029934 | 145.81 | 591.8 | 725.8
0.82 | 0.030884 | 147.13 | 593.4 | 726
0.83 | 0.031863 | 148.47 | 594.2 | 727.1
0.84 | 0.032724 | 149.89 | 595.6 | 727.5
0.85 | 0.033512 | 151.2 | 596.8 | 728.1
0.86 | 0.034577 | 152.56 | 598 | 728.5
0.87 | 0.035623 | 154 | 599.2 | 728.7
0.88 | 0.03668 | 155.4 | 600.5 | 729.1
0.89 | 0.037522 | 156.63 | 601.2 | 729.7
0.9 | 0.038665 | 158.15 | 602.3 | 730.1
0.91 | 0.039766 | 159.52 | 603.5 | 730.3
0.92 | 0.040801 | 161 | 604.5 | 730.9
0.93 | 0.041959 | 162.5 | 605.6 | 731.3
0.94 | 0.043186 | 163.72 | 606.6 | 731.5
0.95 | 0.04423 | 165.29 | 607.7 | 731.6
0.96 | 0.04507 | 166.73 | 608.6 | 731.9
0.97 | 0.046567 | 168.14 | 609.6 | 732.1
0.98 | 0.047691 | 169.64 | 610.6 | 732.5
0.99 | 0.049071 | 171 | 611.6 | 732.9
1 | 0.050187 | 172.54 | 612.7 | 733.3