## I-V Characteristic (mA-mm)
VDS (V) | VGS = -0.300 V | VGS = 0.100 V | VGS = 0.500 V | VGS = 0.900 V
0 | -1.2976e-05 | -0.50158 | -0.8121 | -5.291
0.01 | 0.0006521 | 7.469 | 15.454 | 12.432
0.02 | 0.0011415 | 14.661 | 31.855 | 30.207
0.03 | 0.0015086 | 21.412 | 48.161 | 47.873
0.04 | 0.0017958 | 27.644 | 64.47 | 65.67
0.05 | 0.0020184 | 33.203 | 80.73 | 83.14
0.06 | 0.0021946 | 38.312 | 96.7 | 100.42
0.07 | 0.0023535 | 42.881 | 112.68 | 118.18
0.08 | 0.0024804 | 46.879 | 128.18 | 135.17
0.09 | 0.0026075 | 50.435 | 143.74 | 152.18
0.1 | 0.0027125 | 53.604 | 159.04 | 169.01
0.11 | 0.0028246 | 56.451 | 174.29 | 185.89
0.12 | 0.0029274 | 58.69 | 189.09 | 202.8
0.13 | 0.0030178 | 60.87 | 203.79 | 218.83
0.14 | 0.0031287 | 62.91 | 217.99 | 235.12
0.15 | 0.0032365 | 64.69 | 232.17 | 251.31
0.16 | 0.0033404 | 66.26 | 246.22 | 266.88
0.17 | 0.0034477 | 67.78 | 259.54 | 282.66
0.18 | 0.0035639 | 69.07 | 272.51 | 298
0.19 | 0.0036846 | 70.33 | 285.58 | 313.24
0.2 | 0.003794 | 71.5 | 298.08 | 328.04
0.21 | 0.0039083 | 72.65 | 310.33 | 342.92
0.22 | 0.0040303 | 73.63 | 322 | 357.34
0.23 | 0.0041408 | 74.82 | 333.69 | 371.54
0.24 | 0.0042789 | 75.96 | 344.71 | 385.42
0.25 | 0.0044032 | 77.15 | 355.38 | 399.17
0.26 | 0.0045414 | 78.42 | 365.79 | 412.74
0.27 | 0.0046739 | 79.64 | 375.82 | 425.72
0.28 | 0.0048193 | 81.07 | 385.24 | 438.62
0.29 | 0.0049722 | 82.29 | 394.5 | 451.27
0.3 | 0.0051037 | 83.56 | 403.45 | 463.27
0.31 | 0.0052653 | 84.86 | 411.91 | 475.69
0.32 | 0.0054175 | 85.95 | 419.92 | 487.22
0.33 | 0.0055709 | 87.15 | 427.89 | 498.71
0.34 | 0.00567 | 88.34 | 435.31 | 509.73
0.35 | 0.005856 | 89.4 | 442.43 | 520.59
0.36 | 0.00605 | 90.39 | 449.22 | 531.27
0.37 | 0.006247 | 91.52 | 455.7 | 541.45
0.38 | 0.006415 | 92.6 | 461.92 | 551.21
0.39 | 0.006615 | 93.7 | 467.8 | 560.77
0.4 | 0.006808 | 94.7 | 473.37 | 570.2
0.41 | 0.007023 | 95.67 | 478.77 | 578.9
0.42 | 0.007206 | 96.81 | 483.93 | 587.4
0.43 | 0.007443 | 97.9 | 488.87 | 595.7
0.44 | 0.007692 | 98.96 | 493.56 | 603.8
0.45 | 0.007906 | 100.04 | 498.06 | 611.5
0.46 | 0.008205 | 100.94 | 502.43 | 618.8
0.47 | 0.008444 | 102.06 | 506.63 | 626.1
0.48 | 0.00875 | 103.22 | 510.67 | 632.7
0.49 | 0.009058 | 104.22 | 514.52 | 639
0.5 | 0.009389 | 105.35 | 518.34 | 645.3
0.51 | 0.009717 | 106.41 | 522.03 | 651
0.52 | 0.010048 | 107.49 | 525.61 | 656.7
0.53 | 0.010426 | 108.61 | 529.05 | 662.1
0.54 | 0.010802 | 109.74 | 532.38 | 667.2
0.55 | 0.011218 | 110.82 | 535.69 | 671.9
0.56 | 0.011595 | 111.98 | 538.92 | 676.6
0.57 | 0.012057 | 113.2 | 541.94 | 680.8
0.58 | 0.012534 | 114.41 | 544.95 | 684.8
0.59 | 0.012993 | 115.65 | 547.82 | 688.8
0.6 | 0.013446 | 116.67 | 550.69 | 692.4
0.61 | 0.013997 | 117.95 | 553.39 | 695.8
0.62 | 0.014518 | 119.19 | 556.02 | 699
0.63 | 0.015033 | 120.42 | 558.54 | 701.6
0.64 | 0.015539 | 121.65 | 561.05 | 704.8
0.65 | 0.016158 | 122.82 | 563.46 | 706.9
0.66 | 0.016745 | 124.12 | 565.69 | 709.5
0.67 | 0.017281 | 125.35 | 568.03 | 711.6
0.68 | 0.017931 | 126.65 | 570 | 713.7
0.69 | 0.018553 | 127.76 | 572 | 715.4
0.7 | 0.01919 | 129.09 | 573.9 | 717.2
0.71 | 0.019837 | 130.41 | 575.8 | 718.7
0.72 | 0.02049 | 131.6 | 578 | 720.2
0.73 | 0.021172 | 132.96 | 579.6 | 721.2
0.74 | 0.021793 | 134.08 | 581.6 | 722.4
0.75 | 0.022544 | 135.43 | 583 | 723.6
0.76 | 0.023316 | 136.76 | 584.4 | 724.7
0.77 | 0.024005 | 138.01 | 586 | 725.5
0.78 | 0.0247 | 139.35 | 587.6 | 726.5
0.79 | 0.025504 | 140.56 | 588.7 | 727.1
0.8 | 0.026308 | 141.94 | 590.2 | 727.9
0.81 | 0.027202 | 143.2 | 591.7 | 728.3
0.82 | 0.02789 | 144.6 | 593 | 729.1
0.83 | 0.02876 | 145.81 | 594.2 | 729.5
0.84 | 0.029681 | 147.21 | 595.4 | 730.3
0.85 | 0.030412 | 148.57 | 596.6 | 730.9
0.86 | 0.031389 | 149.93 | 597.8 | 731.3
0.87 | 0.032271 | 151.36 | 599 | 731.5
0.88 | 0.033332 | 152.55 | 600.3 | 731.9
0.89 | 0.034011 | 154.04 | 601.1 | 732.5
0.9 | 0.035 | 155.53 | 602.2 | 732.9
0.91 | 0.036035 | 156.87 | 603.2 | 733.3
0.92 | 0.036973 | 158.45 | 604.4 | 733.5
0.93 | 0.037888 | 159.6 | 605.2 | 733.8
0.94 | 0.039019 | 161.16 | 606.6 | 734.1
0.95 | 0.04014 | 162.62 | 607.7 | 734.5
0.96 | 0.040899 | 164.01 | 608.6 | 734.9
0.97 | 0.042086 | 165.45 | 609.5 | 735
0.98 | 0.043245 | 166.87 | 610.6 | 735.1
0.99 | 0.0444 | 168.32 | 611.8 | 735.7
1 | 0.045487 | 169.72 | 612.6 | 735.6