## I-V Characteristic (mA-mm)
VDS (V) | VGS = -0.300 V | VGS = 0.100 V | VGS = 0.500 V | VGS = 0.900 V
0 | -3.3508e-05 | -0.49854 | -1.0856 | -5.153
0.01 | 0.000786 | 7.513 | 15.57 | 12.714
0.02 | 0.0013876 | 15.125 | 32.032 | 30.458
0.03 | 0.0018431 | 21.955 | 48.449 | 48.167
0.04 | 0.0021944 | 28.399 | 64.72 | 65.9
0.05 | 0.0024748 | 34.212 | 80.96 | 83.48
0.06 | 0.0026929 | 39.397 | 97.15 | 101.03
0.07 | 0.0028887 | 44.2 | 113.24 | 118.62
0.08 | 0.0030564 | 48.403 | 128.78 | 135.6
0.09 | 0.0032029 | 52.104 | 144.42 | 152.84
0.1 | 0.0033476 | 55.429 | 159.73 | 169.7
0.11 | 0.003482 | 58.21 | 174.71 | 186.37
0.12 | 0.0036186 | 60.83 | 190.04 | 203.42
0.13 | 0.0037535 | 63.19 | 204.57 | 219.68
0.14 | 0.0038884 | 65.26 | 218.8 | 235.68
0.15 | 0.004023 | 67.16 | 233.08 | 251.89
0.16 | 0.0041573 | 68.86 | 246.94 | 267.62
0.17 | 0.0043013 | 70.41 | 260.52 | 283.43
0.18 | 0.0044435 | 71.73 | 273.55 | 298.46
0.19 | 0.0045851 | 73.13 | 286.64 | 313.86
0.2 | 0.0047528 | 74.34 | 299.2 | 328.78
0.21 | 0.0048945 | 75.56 | 311.41 | 343.4
0.22 | 0.0050612 | 76.76 | 323.23 | 357.71
0.23 | 0.0052092 | 77.85 | 334.89 | 372.14
0.24 | 0.0053739 | 79.18 | 345.85 | 385.87
0.25 | 0.0055357 | 80.43 | 356.46 | 399.4
0.26 | 0.005671 | 81.78 | 367.07 | 413.06
0.27 | 0.005848 | 83.23 | 377.01 | 426.05
0.28 | 0.00605 | 84.52 | 386.47 | 438.67
0.29 | 0.006226 | 85.97 | 395.77 | 451.19
0.3 | 0.006429 | 87.23 | 404.59 | 463.35
0.31 | 0.006625 | 88.53 | 413.12 | 475.57
0.32 | 0.006829 | 89.65 | 421.17 | 486.92
0.33 | 0.007045 | 90.92 | 429.1 | 498.35
0.34 | 0.007247 | 92.1 | 436.57 | 509.47
0.35 | 0.00749 | 93.25 | 443.63 | 520.08
0.36 | 0.007708 | 94.48 | 450.47 | 530.56
0.37 | 0.00796 | 95.39 | 457.03 | 540.61
0.38 | 0.008179 | 96.54 | 463.2 | 550.45
0.39 | 0.008443 | 97.71 | 469.06 | 559.84
0.4 | 0.008685 | 98.73 | 474.73 | 569.13
0.41 | 0.00895 | 99.93 | 480.12 | 577.6
0.42 | 0.009234 | 100.9 | 485.28 | 586.4
0.43 | 0.009502 | 102.06 | 490.14 | 594.3
0.44 | 0.00983 | 103.14 | 494.88 | 602.2
0.45 | 0.010106 | 104.22 | 499.42 | 610
0.46 | 0.01044 | 105.29 | 503.75 | 617.2
0.47 | 0.010785 | 106.35 | 507.97 | 623.9
0.48 | 0.011165 | 107.47 | 512.01 | 630.7
0.49 | 0.011529 | 108.61 | 515.92 | 636.9
0.5 | 0.011931 | 109.81 | 519.74 | 643
0.51 | 0.012364 | 110.76 | 523.47 | 648.9
0.52 | 0.012846 | 112.04 | 526.99 | 654.6
0.53 | 0.013299 | 113.16 | 530.52 | 659.7
0.54 | 0.013837 | 114.41 | 533.82 | 664.5
0.55 | 0.014349 | 115.65 | 537.16 | 669.4
0.56 | 0.014892 | 116.73 | 540.33 | 674
0.57 | 0.015493 | 117.95 | 543.47 | 678
0.58 | 0.016111 | 119.3 | 546.5 | 682
0.59 | 0.016728 | 120.4 | 549.33 | 686
0.6 | 0.017386 | 121.72 | 552.21 | 689.6
0.61 | 0.018021 | 122.86 | 555.01 | 693
0.62 | 0.018711 | 124.2 | 557.6 | 695.8
0.63 | 0.019382 | 125.46 | 560.2 | 699
0.64 | 0.020049 | 126.72 | 562.7 | 701.6
0.65 | 0.020811 | 127.93 | 565.12 | 703.7
0.66 | 0.021603 | 129.28 | 567.44 | 706.4
0.67 | 0.022313 | 130.58 | 569.75 | 708.7
0.68 | 0.023192 | 131.88 | 571.7 | 710.4
0.69 | 0.023977 | 133.18 | 574 | 712.5
0.7 | 0.024788 | 134.41 | 575.7 | 714
0.71 | 0.025642 | 135.73 | 577.6 | 715.6
0.72 | 0.026552 | 137.09 | 579.8 | 717.2
0.73 | 0.027556 | 138.36 | 581.6 | 718.5
0.74 | 0.028246 | 139.74 | 583.2 | 719.6
0.75 | 0.029287 | 141.01 | 584.8 | 720.6
0.76 | 0.030222 | 142.42 | 586.2 | 721.7
0.77 | 0.031291 | 143.67 | 588 | 722.6
0.78 | 0.032114 | 145.06 | 589.4 | 723.6
0.79 | 0.03321 | 146.33 | 590.8 | 724.5
0.8 | 0.034295 | 147.65 | 591.9 | 725
0.81 | 0.035382 | 149.06 | 593.6 | 725.8
0.82 | 0.036377 | 150.44 | 595 | 726.7
0.83 | 0.037487 | 151.78 | 596.2 | 726.9
0.84 | 0.038607 | 153.14 | 597.6 | 727.5
0.85 | 0.039513 | 154.57 | 598.8 | 728.1
0.86 | 0.040984 | 156.03 | 599.8 | 728.4
0.87 | 0.042118 | 157.45 | 601 | 729
0.88 | 0.043443 | 158.92 | 602.1 | 729.5
0.89 | 0.044387 | 160.19 | 603 | 729.9
0.9 | 0.045835 | 161.7 | 604.2 | 730.6
0.91 | 0.046961 | 163.18 | 605.4 | 730.7
0.92 | 0.048116 | 164.65 | 606.6 | 731.3
0.93 | 0.049521 | 166.05 | 607.6 | 731.4
0.94 | 0.050924 | 167.6 | 608.6 | 731.9
0.95 | 0.052243 | 169.08 | 609.8 | 732.2
0.96 | 0.053371 | 170.56 | 610.8 | 732.5
0.97 | 0.054986 | 172.04 | 611.8 | 733.1
0.98 | 0.056311 | 173.43 | 612.8 | 733.1
0.99 | 0.05748 | 175.01 | 613.8 | 733.5
1 | 0.05908 | 176.47 | 615 | 733.8