## I-V Characteristic (mA-mm)
VDS (V) | VGS = -0.300 V | VGS = 0.100 V | VGS = 0.500 V | VGS = 0.900 V
0 | -3.0642e-05 | -0.49606 | -1.0856 | -5.275
0.01 | 0.0007902 | 7.569 | 15.832 | 12.675
0.02 | 0.0013919 | 15.158 | 32.112 | 30.513
0.03 | 0.0018463 | 22.041 | 48.455 | 48.243
0.04 | 0.0021976 | 28.469 | 64.92 | 66.16
0.05 | 0.0024796 | 34.261 | 81.11 | 83.54
0.06 | 0.0026997 | 39.502 | 97.15 | 101.02
0.07 | 0.0028987 | 44.303 | 113.09 | 118.51
0.08 | 0.0030653 | 48.494 | 129.03 | 135.83
0.09 | 0.0032075 | 52.229 | 144.47 | 152.88
0.1 | 0.0033634 | 55.544 | 159.79 | 169.8
0.11 | 0.0034923 | 58.32 | 175.18 | 186.69
0.12 | 0.0036338 | 60.95 | 189.92 | 203.38
0.13 | 0.0037636 | 63.36 | 204.74 | 219.97
0.14 | 0.0038978 | 65.36 | 219.07 | 236.01
0.15 | 0.0040287 | 67.34 | 233.26 | 252.15
0.16 | 0.0041606 | 69.03 | 247.1 | 267.98
0.17 | 0.0043177 | 70.55 | 260.81 | 283.43
0.18 | 0.0044559 | 71.95 | 273.89 | 299.09
0.19 | 0.0045962 | 73.26 | 286.97 | 314.19
0.2 | 0.0047572 | 74.49 | 299.51 | 329.09
0.21 | 0.0049085 | 75.68 | 311.75 | 343.75
0.22 | 0.0050668 | 76.88 | 323.78 | 358.2
0.23 | 0.0052249 | 78 | 335.25 | 372.54
0.24 | 0.0053927 | 79.29 | 346.34 | 386.4
0.25 | 0.0055661 | 80.6 | 357.07 | 400.02
0.26 | 0.00569 | 81.94 | 367.37 | 413.37
0.27 | 0.005858 | 83.4 | 377.57 | 426.75
0.28 | 0.006063 | 84.62 | 387.11 | 439.44
0.29 | 0.006253 | 86.03 | 396.3 | 451.92
0.3 | 0.006466 | 87.39 | 405.15 | 464.18
0.31 | 0.006635 | 88.65 | 413.81 | 476.12
0.32 | 0.006849 | 89.97 | 421.89 | 487.95
0.33 | 0.007067 | 91.08 | 429.82 | 499.27
0.34 | 0.007253 | 92.3 | 437.27 | 510.29
0.35 | 0.007488 | 93.48 | 444.42 | 521.07
0.36 | 0.007737 | 94.62 | 451.31 | 531.53
0.37 | 0.007964 | 95.58 | 457.8 | 541.7
0.38 | 0.008186 | 96.84 | 464.04 | 551.48
0.39 | 0.008449 | 97.79 | 469.92 | 560.93
0.4 | 0.008724 | 99.01 | 475.64 | 570.2
0.41 | 0.009008 | 100.12 | 481.02 | 578.7
0.42 | 0.009248 | 101.02 | 486.21 | 587.4
0.43 | 0.009527 | 102.22 | 491.15 | 595.8
0.44 | 0.009844 | 103.42 | 495.91 | 603.6
0.45 | 0.010149 | 104.46 | 500.44 | 611.4
0.46 | 0.010511 | 105.61 | 504.82 | 618.6
0.47 | 0.010844 | 106.61 | 509.01 | 625.5
0.48 | 0.011265 | 107.75 | 513.13 | 632.1
0.49 | 0.011615 | 108.9 | 517.05 | 638.7
0.5 | 0.01202 | 110.09 | 520.87 | 644.5
0.51 | 0.012438 | 111.07 | 524.56 | 650.5
0.52 | 0.01295 | 112.28 | 528.2 | 655.9
0.53 | 0.0134 | 113.45 | 531.66 | 661.3
0.54 | 0.013912 | 114.68 | 535.08 | 666.1
0.55 | 0.014482 | 115.93 | 538.28 | 671
0.56 | 0.014973 | 116.91 | 541.57 | 675.4
0.57 | 0.015592 | 118.19 | 544.67 | 680.2
0.58 | 0.016194 | 119.44 | 547.66 | 683.8
0.59 | 0.016852 | 120.72 | 550.65 | 687.6
0.6 | 0.01744 | 122.04 | 553.41 | 690.9
0.61 | 0.018108 | 123.12 | 556.19 | 694.6
0.62 | 0.01882 | 124.43 | 558.86 | 697.8
0.63 | 0.019573 | 125.71 | 561.45 | 700.4
0.64 | 0.020224 | 127.03 | 563.97 | 703.2
0.65 | 0.021011 | 128.29 | 566.34 | 706
0.66 | 0.021763 | 129.57 | 568.69 | 708
0.67 | 0.022465 | 130.87 | 570.8 | 710.5
0.68 | 0.02332 | 132.18 | 572.9 | 712.2
0.69 | 0.024155 | 133.42 | 575 | 714.1
0.7 | 0.02504 | 134.61 | 577 | 715.8
0.71 | 0.02578 | 136.03 | 578.6 | 717.4
0.72 | 0.026712 | 137.31 | 580.8 | 718.8
0.73 | 0.027623 | 138.71 | 582.8 | 720.2
0.74 | 0.0285 | 140.05 | 584.4 | 721.2
0.75 | 0.029467 | 141.14 | 586.2 | 722.4
0.76 | 0.030504 | 142.64 | 587.6 | 723.4
0.77 | 0.031438 | 143.99 | 589.2 | 724.3
0.78 | 0.032388 | 145.29 | 591 | 725.3
0.79 | 0.033511 | 146.71 | 592.4 | 726.1
0.8 | 0.034565 | 147.93 | 593.6 | 726.7
0.81 | 0.035612 | 149.45 | 594.9 | 727.7
0.82 | 0.036628 | 150.81 | 596.2 | 728.1
0.83 | 0.037879 | 152.16 | 597.4 | 728.7
0.84 | 0.039067 | 153.48 | 598.6 | 729.1
0.85 | 0.03983 | 154.96 | 599.8 | 729.5
0.86 | 0.041128 | 156.33 | 601 | 730.3
0.87 | 0.042406 | 157.79 | 602.2 | 730.7
0.88 | 0.043692 | 159.27 | 603.5 | 731.3
0.89 | 0.044744 | 160.59 | 604.6 | 731.5
0.9 | 0.046089 | 162.1 | 605.5 | 731.9
0.91 | 0.047445 | 163.53 | 606.6 | 732.2
0.92 | 0.048643 | 164.95 | 607.6 | 732.9
0.93 | 0.049769 | 166.51 | 609 | 733.1
0.94 | 0.051187 | 167.87 | 610 | 733.5
0.95 | 0.052593 | 169.45 | 610.8 | 733.8
0.96 | 0.053808 | 170.86 | 612.2 | 734.1
0.97 | 0.055365 | 172.36 | 613.2 | 734.3
0.98 | 0.05681 | 173.77 | 614 | 734.7
0.99 | 0.05818 | 175.35 | 615.1 | 734.9
1 | 0.05968 | 176.83 | 616.3 | 735.1