## I-V Characteristic (mA-mm)
VDS (V) | VGS = -0.300 V | VGS = 0.100 V | VGS = 0.500 V | VGS = 0.900 V
0 | -2.354e-05 | -0.5732 | -0.9073 | -5.252
0.01 | 0.0007332 | 7.557 | 15.608 | 12.686
0.02 | 0.0012916 | 14.931 | 31.972 | 30.382
0.03 | 0.0017106 | 21.79 | 48.346 | 48.136
0.04 | 0.0020367 | 28.159 | 64.66 | 65.9
0.05 | 0.0022892 | 33.942 | 80.79 | 83.38
0.06 | 0.0025024 | 39.103 | 97.16 | 101.14
0.07 | 0.0026755 | 43.774 | 113.03 | 118.43
0.08 | 0.002826 | 47.932 | 128.58 | 135.43
0.09 | 0.0029682 | 51.623 | 144.18 | 152.66
0.1 | 0.0030867 | 54.842 | 159.53 | 169.45
0.11 | 0.0032202 | 57.59 | 174.91 | 186.63
0.12 | 0.0033369 | 60.16 | 189.64 | 203.02
0.13 | 0.0034611 | 62.52 | 204.32 | 219.44
0.14 | 0.0035769 | 64.51 | 218.73 | 235.67
0.15 | 0.003701 | 66.38 | 232.66 | 251.49
0.16 | 0.0038278 | 68.06 | 246.76 | 267.66
0.17 | 0.0039429 | 69.5 | 260.18 | 283.15
0.18 | 0.0040791 | 70.92 | 273.21 | 298.32
0.19 | 0.0042039 | 72.3 | 286.27 | 313.66
0.2 | 0.0043361 | 73.45 | 298.98 | 328.74
0.21 | 0.0044876 | 74.68 | 311.1 | 343.24
0.22 | 0.0046205 | 75.68 | 322.84 | 357.61
0.23 | 0.0047788 | 76.96 | 334.49 | 371.93
0.24 | 0.0049177 | 78.1 | 345.6 | 385.83
0.25 | 0.0050722 | 79.36 | 356.27 | 399.54
0.26 | 0.0052272 | 80.63 | 366.58 | 412.82
0.27 | 0.0053731 | 82.04 | 376.65 | 425.99
0.28 | 0.0055527 | 83.39 | 386.22 | 438.76
0.29 | 0.005687 | 84.74 | 395.34 | 451.04
0.3 | 0.005868 | 86 | 404.29 | 463.64
0.31 | 0.006047 | 87.13 | 412.81 | 475.54
0.32 | 0.006238 | 88.5 | 420.76 | 487.03
0.33 | 0.006425 | 89.65 | 428.7 | 498.5
0.34 | 0.006629 | 90.8 | 436.12 | 509.57
0.35 | 0.006803 | 91.98 | 443.33 | 520.36
0.36 | 0.007042 | 92.94 | 450.06 | 530.81
0.37 | 0.007251 | 94.13 | 456.52 | 540.83
0.38 | 0.007477 | 95.23 | 462.76 | 550.7
0.39 | 0.007675 | 96.31 | 468.63 | 560.31
0.4 | 0.007908 | 97.41 | 474.26 | 569.44
0.41 | 0.008164 | 98.47 | 479.64 | 578
0.42 | 0.008395 | 99.51 | 484.79 | 586.6
0.43 | 0.008658 | 100.6 | 489.71 | 594.9
0.44 | 0.008955 | 101.72 | 494.34 | 602.6
0.45 | 0.009233 | 102.7 | 498.89 | 610.3
0.46 | 0.009486 | 103.8 | 503.27 | 617.6
0.47 | 0.009837 | 104.92 | 507.45 | 624.5
0.48 | 0.010173 | 105.99 | 511.5 | 631.3
0.49 | 0.010537 | 107.17 | 515.36 | 637.7
0.5 | 0.010892 | 108.15 | 519.2 | 643.7
0.51 | 0.01127 | 109.31 | 522.87 | 649.5
0.52 | 0.011691 | 110.48 | 526.46 | 655.3
0.53 | 0.012076 | 111.63 | 529.91 | 660.2
0.54 | 0.012598 | 112.8 | 533.27 | 665.3
0.55 | 0.013058 | 113.88 | 536.56 | 670.1
0.56 | 0.01354 | 115.17 | 539.75 | 674.7
0.57 | 0.014039 | 116.28 | 542.84 | 679
0.58 | 0.014603 | 117.57 | 545.74 | 682.8
0.59 | 0.015144 | 118.69 | 548.74 | 686.8
0.6 | 0.015755 | 119.95 | 551.53 | 690.4
0.61 | 0.016291 | 121.16 | 554.27 | 693.6
0.62 | 0.016962 | 122.42 | 556.96 | 696.5
0.63 | 0.017626 | 123.69 | 559.46 | 699.6
0.64 | 0.018215 | 124.8 | 562 | 702.4
0.65 | 0.018952 | 126.15 | 564.38 | 704.8
0.66 | 0.019638 | 127.45 | 566.66 | 707.3
0.67 | 0.020381 | 128.74 | 568.86 | 709.3
0.68 | 0.020996 | 130.12 | 570.9 | 711.2
0.69 | 0.021767 | 131.19 | 572.8 | 712.9
0.7 | 0.022433 | 132.6 | 575 | 714.9
0.71 | 0.023301 | 133.81 | 576.6 | 716.2
0.72 | 0.024024 | 135.13 | 578.6 | 717.8
0.73 | 0.024868 | 136.43 | 580.5 | 719.2
0.74 | 0.025715 | 137.69 | 582.1 | 720.3
0.75 | 0.02646 | 139 | 584 | 721.3
0.76 | 0.027372 | 140.31 | 585.3 | 722.1
0.77 | 0.02826 | 141.6 | 586.9 | 723.3
0.78 | 0.029209 | 142.78 | 588.6 | 724.2
0.79 | 0.03007 | 144.27 | 589.8 | 725.1
0.8 | 0.030952 | 145.58 | 591.4 | 725.6
0.81 | 0.031889 | 146.91 | 592.6 | 726.5
0.82 | 0.032884 | 148.37 | 594 | 726.9
0.83 | 0.033892 | 149.49 | 595.2 | 727.5
0.84 | 0.034882 | 150.99 | 596.8 | 728.3
0.85 | 0.036062 | 152.36 | 597.8 | 728.7
0.86 | 0.036996 | 153.72 | 599 | 729.1
0.87 | 0.038116 | 155.16 | 600.2 | 729.5
0.88 | 0.03927 | 156.45 | 601 | 729.9
0.89 | 0.040253 | 157.89 | 602.2 | 730.3
0.9 | 0.041399 | 159.35 | 603.4 | 730.7
0.91 | 0.042515 | 160.75 | 604.4 | 731.3
0.92 | 0.043681 | 162.08 | 605.5 | 731.5
0.93 | 0.044848 | 163.55 | 606.7 | 731.9
0.94 | 0.046058 | 164.99 | 607.4 | 732.2
0.95 | 0.04728 | 166.49 | 608.4 | 732.5
0.96 | 0.048516 | 168.04 | 609.8 | 732.9
0.97 | 0.049719 | 169.28 | 610.7 | 733.1
0.98 | 0.051007 | 170.77 | 611.6 | 733.5
0.99 | 0.052223 | 172.31 | 612.7 | 733.5
1 | 0.053623 | 173.75 | 613.8 | 733.9