## I-V Characteristic (mA-mm)
VDS (V) | VGS = -0.300 V | VGS = 0.100 V | VGS = 0.500 V | VGS = 0.900 V
0 | -2.657e-05 | -0.551 | -1.0852 | -5.272
0.01 | 0.0007553 | 7.531 | 15.568 | 12.552
0.02 | 0.0013284 | 15.017 | 32.416 | 30.73
0.03 | 0.0017619 | 22.011 | 48.695 | 48.357
0.04 | 0.0020968 | 28.381 | 65.34 | 66.58
0.05 | 0.0023625 | 34.152 | 81.43 | 83.97
0.06 | 0.00257 | 39.346 | 97.55 | 101.48
0.07 | 0.0027534 | 44.067 | 113.72 | 119.11
0.08 | 0.0029116 | 48.261 | 129.27 | 136.31
0.09 | 0.0030519 | 51.982 | 145.22 | 153.62
0.1 | 0.003196 | 55.259 | 160.39 | 170.52
0.11 | 0.0033253 | 58.08 | 175.72 | 187.5
0.12 | 0.0034597 | 60.67 | 190.76 | 204.18
0.13 | 0.0035774 | 62.95 | 205.35 | 220.86
0.14 | 0.0037057 | 65.1 | 219.91 | 236.96
0.15 | 0.0038355 | 66.86 | 234.12 | 253.25
0.16 | 0.0039549 | 68.55 | 247.96 | 269.06
0.17 | 0.0040978 | 70.07 | 261.48 | 284.64
0.18 | 0.004227 | 71.45 | 274.79 | 300.3
0.19 | 0.0043575 | 72.77 | 287.84 | 315.47
0.2 | 0.004507 | 73.97 | 300.38 | 330.35
0.21 | 0.0046531 | 75.23 | 312.61 | 345.09
0.22 | 0.0048098 | 76.38 | 324.38 | 359.41
0.23 | 0.0049557 | 77.52 | 336.15 | 373.92
0.24 | 0.0051035 | 78.64 | 347.11 | 387.61
0.25 | 0.0052637 | 80 | 357.81 | 401.37
0.26 | 0.0054148 | 81.43 | 368.19 | 414.73
0.27 | 0.005592 | 82.72 | 378.09 | 427.95
0.28 | 0.005638 | 84.15 | 387.75 | 440.78
0.29 | 0.005829 | 85.43 | 396.85 | 453.3
0.3 | 0.006014 | 86.69 | 405.76 | 465.47
0.31 | 0.006232 | 87.98 | 414.27 | 477.53
0.32 | 0.006437 | 89.11 | 422.35 | 489.26
0.33 | 0.006649 | 90.4 | 430.2 | 500.62
0.34 | 0.006842 | 91.45 | 437.63 | 511.54
0.35 | 0.007044 | 92.64 | 444.66 | 522.27
0.36 | 0.007277 | 93.73 | 451.54 | 532.68
0.37 | 0.007477 | 94.91 | 458 | 542.94
0.38 | 0.007733 | 95.83 | 464.17 | 552.61
0.39 | 0.007961 | 97.06 | 469.97 | 562.05
0.4 | 0.008214 | 98.11 | 475.67 | 571.1
0.41 | 0.008428 | 99.28 | 481.02 | 580
0.42 | 0.008717 | 100.34 | 486.14 | 588.3
0.43 | 0.008976 | 101.28 | 491.01 | 596.8
0.44 | 0.009271 | 102.42 | 495.78 | 604.4
0.45 | 0.009578 | 103.5 | 500.27 | 612.2
0.46 | 0.009884 | 104.55 | 504.63 | 619.1
0.47 | 0.010213 | 105.77 | 508.73 | 625.9
0.48 | 0.010528 | 106.73 | 512.81 | 632.9
0.49 | 0.010917 | 107.94 | 516.75 | 638.9
0.5 | 0.011338 | 109.02 | 520.52 | 645.1
0.51 | 0.01177 | 110.19 | 524.18 | 651
0.52 | 0.012155 | 111.17 | 527.77 | 656.5
0.53 | 0.012615 | 112.35 | 531.25 | 661.7
0.54 | 0.013087 | 113.53 | 534.6 | 666.5
0.55 | 0.013553 | 114.74 | 537.89 | 671
0.56 | 0.014098 | 115.95 | 541.01 | 675.6
0.57 | 0.014578 | 116.99 | 544.16 | 679.8
0.58 | 0.015176 | 118.27 | 547.13 | 683.8
0.59 | 0.015687 | 119.49 | 550.06 | 687.6
0.6 | 0.016386 | 120.7 | 552.89 | 690.9
0.61 | 0.016973 | 122.03 | 555.6 | 694.1
0.62 | 0.017625 | 123.14 | 558.2 | 697.4
0.63 | 0.01821 | 124.44 | 560.8 | 700.2
0.64 | 0.018933 | 125.73 | 563.28 | 702.9
0.65 | 0.019643 | 126.93 | 565.65 | 705.7
0.66 | 0.020206 | 128.25 | 567.97 | 707.6
0.67 | 0.020999 | 129.46 | 570.2 | 710
0.68 | 0.02178 | 130.73 | 572.3 | 711.9
0.69 | 0.022497 | 132.12 | 574.4 | 713.3
0.7 | 0.023198 | 133.4 | 575.9 | 715.2
0.71 | 0.024116 | 134.47 | 578.2 | 716.5
0.72 | 0.024896 | 135.87 | 580 | 718.1
0.73 | 0.025725 | 137.17 | 581.8 | 719.4
0.74 | 0.026621 | 138.47 | 583.4 | 720.8
0.75 | 0.027448 | 139.88 | 585 | 721.6
0.76 | 0.028343 | 140.98 | 586.9 | 722.6
0.77 | 0.029151 | 142.4 | 588.2 | 723.6
0.78 | 0.030173 | 143.71 | 589.8 | 724.3
0.79 | 0.031112 | 145.01 | 591 | 725
0.8 | 0.03211 | 146.45 | 592.6 | 725.9
0.81 | 0.032972 | 147.69 | 593.8 | 726.7
0.82 | 0.033927 | 149.05 | 595.1 | 727.1
0.83 | 0.035044 | 150.49 | 596.5 | 727.7
0.84 | 0.036178 | 151.86 | 597.8 | 728.3
0.85 | 0.03709 | 153.14 | 598.9 | 728.7
0.86 | 0.0381 | 154.6 | 599.9 | 729.1
0.87 | 0.039319 | 155.97 | 601.1 | 729.7
0.88 | 0.040257 | 157.47 | 602.2 | 730.3
0.89 | 0.041533 | 158.92 | 603.5 | 730.9
0.9 | 0.042571 | 160.11 | 604.8 | 731.1
0.91 | 0.04386 | 161.72 | 605.6 | 731.5
0.92 | 0.044815 | 163.09 | 606.8 | 731.5
0.93 | 0.046151 | 164.5 | 607.8 | 732.1
0.94 | 0.047317 | 166.13 | 608.9 | 732.2
0.95 | 0.048513 | 167.46 | 610.1 | 732.4
0.96 | 0.049858 | 168.96 | 611 | 733
0.97 | 0.051111 | 170.5 | 611.9 | 733.5
0.98 | 0.052515 | 171.89 | 613.1 | 733.8
0.99 | 0.053631 | 173.32 | 614 | 733.9
1 | 0.055049 | 174.79 | 615 | 733.9