## I-V Characteristic (mA-mm)
VDS (V) | VGS = -0.300 V | VGS = 0.100 V | VGS = 0.500 V | VGS = 0.900 V
0 | -1.8611e-05 | -0.50331 | -0.8465 | -5.091
0.01 | 0.0007224 | 7.405 | 15.582 | 12.683
0.02 | 0.0012675 | 14.963 | 32.102 | 30.458
0.03 | 0.0016791 | 21.771 | 48.584 | 48.267
0.04 | 0.0020014 | 28.09 | 64.94 | 66.24
0.05 | 0.00225 | 33.818 | 81.27 | 83.68
0.06 | 0.0024533 | 39.023 | 97.19 | 101.02
0.07 | 0.0026236 | 43.672 | 113.4 | 119.02
0.08 | 0.0027852 | 47.763 | 128.95 | 136.02
0.09 | 0.0029171 | 51.432 | 144.67 | 152.98
0.1 | 0.0030485 | 54.699 | 159.93 | 170.09
0.11 | 0.0031652 | 57.49 | 175.25 | 187.01
0.12 | 0.0032864 | 60.03 | 190.3 | 203.71
0.13 | 0.00341 | 62.27 | 204.96 | 220.08
0.14 | 0.0035195 | 64.37 | 219.15 | 236.4
0.15 | 0.0036474 | 66.18 | 233.48 | 252.56
0.16 | 0.0037633 | 67.86 | 247.56 | 268.44
0.17 | 0.0038781 | 69.24 | 260.87 | 284.05
0.18 | 0.0040166 | 70.69 | 273.99 | 299.45
0.19 | 0.0041434 | 71.97 | 287.15 | 314.65
0.2 | 0.0042912 | 73.13 | 299.55 | 329.56
0.21 | 0.0044246 | 74.33 | 311.84 | 344.56
0.22 | 0.0045588 | 75.36 | 323.62 | 358.74
0.23 | 0.0047035 | 76.64 | 335.25 | 372.99
0.24 | 0.0048361 | 77.78 | 346.27 | 386.99
0.25 | 0.0049966 | 79.04 | 356.92 | 400.48
0.26 | 0.0051408 | 80.41 | 367.37 | 413.93
0.27 | 0.0053032 | 81.64 | 377.27 | 427.02
0.28 | 0.0054621 | 83.12 | 386.75 | 439.93
0.29 | 0.0056353 | 84.38 | 396.04 | 452.32
0.3 | 0.005677 | 85.62 | 404.95 | 464.63
0.31 | 0.005863 | 86.93 | 413.28 | 476.77
0.32 | 0.006052 | 88.15 | 421.38 | 488.34
0.33 | 0.006253 | 89.37 | 429.27 | 499.64
0.34 | 0.006454 | 90.45 | 436.7 | 510.74
0.35 | 0.006645 | 91.56 | 443.73 | 521.59
0.36 | 0.006855 | 92.65 | 450.54 | 531.98
0.37 | 0.007074 | 93.8 | 457.01 | 541.97
0.38 | 0.007325 | 94.86 | 463.18 | 551.85
0.39 | 0.007527 | 95.97 | 469.02 | 561.24
0.4 | 0.007755 | 97.15 | 474.6 | 570.3
0.41 | 0.008012 | 98.04 | 480 | 578.9
0.42 | 0.008232 | 99.2 | 485.11 | 587.8
0.43 | 0.008491 | 100.32 | 490.02 | 595.8
0.44 | 0.008783 | 101.36 | 494.68 | 603.9
0.45 | 0.009061 | 102.4 | 499.18 | 611.1
0.46 | 0.009333 | 103.49 | 503.55 | 618.6
0.47 | 0.009661 | 104.6 | 507.69 | 625.5
0.48 | 0.009994 | 105.71 | 511.72 | 632.3
0.49 | 0.010369 | 106.77 | 515.56 | 638.5
0.5 | 0.010715 | 107.7 | 519.37 | 644.5
0.51 | 0.011115 | 108.93 | 522.96 | 650.3
0.52 | 0.011531 | 110.05 | 526.54 | 655.8
0.53 | 0.011926 | 111.24 | 530.06 | 661.2
0.54 | 0.012433 | 112.48 | 533.33 | 666.1
0.55 | 0.012881 | 113.44 | 536.64 | 670.9
0.56 | 0.013397 | 114.73 | 539.75 | 675.4
0.57 | 0.013834 | 115.91 | 542.87 | 679.5
0.58 | 0.014436 | 117.15 | 545.8 | 683.6
0.59 | 0.014945 | 118.32 | 548.7 | 687.2
0.6 | 0.015557 | 119.44 | 551.5 | 690.8
0.61 | 0.016101 | 120.74 | 554.27 | 693.9
0.62 | 0.016752 | 122.02 | 556.87 | 697.1
0.63 | 0.017356 | 123.22 | 559.37 | 700
0.64 | 0.01794 | 124.45 | 561.85 | 702.7
0.65 | 0.018647 | 125.69 | 564.29 | 705.3
0.66 | 0.019348 | 126.99 | 566.56 | 707.6
0.67 | 0.020093 | 128.21 | 568.84 | 709.6
0.68 | 0.020727 | 129.59 | 570.7 | 711.4
0.69 | 0.021545 | 130.67 | 572.9 | 713.2
0.7 | 0.02217 | 132.06 | 574.8 | 714.8
0.71 | 0.022895 | 133.34 | 576.6 | 716.5
0.72 | 0.023735 | 134.6 | 578.3 | 717.8
0.73 | 0.024548 | 135.99 | 580.2 | 719.2
0.74 | 0.025335 | 137.13 | 582.1 | 720.4
0.75 | 0.02605 | 138.53 | 583.6 | 721.6
0.76 | 0.027019 | 139.88 | 585.1 | 722.4
0.77 | 0.027783 | 141.18 | 586.9 | 723.2
0.78 | 0.028825 | 142.42 | 588.2 | 724.2
0.79 | 0.029635 | 143.68 | 589.6 | 724.9
0.8 | 0.030538 | 145.06 | 591 | 725.5
0.81 | 0.031553 | 146.43 | 592.4 | 726.5
0.82 | 0.032345 | 147.74 | 593.8 | 727
0.83 | 0.033418 | 149.05 | 595 | 727.7
0.84 | 0.034445 | 150.46 | 596.2 | 727.9
0.85 | 0.035474 | 151.77 | 597.6 | 728.3
0.86 | 0.036372 | 153.23 | 598.3 | 729
0.87 | 0.037451 | 154.68 | 599.9 | 729.2
0.88 | 0.038511 | 155.92 | 600.9 | 729.9
0.89 | 0.03963 | 157.45 | 602.1 | 730.3
0.9 | 0.040689 | 158.79 | 603.2 | 730.6
0.91 | 0.041818 | 160.21 | 604.2 | 731.1
0.92 | 0.043066 | 161.72 | 605.2 | 731.3
0.93 | 0.04397 | 163.05 | 606.4 | 731.6
0.94 | 0.045196 | 164.55 | 607.4 | 732.2
0.95 | 0.046528 | 166.02 | 608.2 | 732.3
0.96 | 0.047659 | 167.45 | 609.4 | 732.7
0.97 | 0.048702 | 168.87 | 610.4 | 733.1
0.98 | 0.050089 | 170.44 | 611.5 | 733.3
0.99 | 0.051517 | 171.87 | 612.6 | 733.7
1 | 0.052605 | 173.28 | 613.6 | 733.8