## I-V Characteristic (mA-mm)
VDS (V) | VGS = -0.300 V | VGS = 0.100 V | VGS = 0.500 V | VGS = 0.900 V
0 | -2.0293e-05 | -0.48974 | -1.0306 | -5.137
0.01 | 0.0007174 | 7.516 | 15.704 | 12.715
0.02 | 0.0012586 | 14.979 | 32.196 | 30.619
0.03 | 0.0016681 | 21.789 | 48.671 | 48.407
0.04 | 0.001984 | 28.12 | 65.17 | 66.32
0.05 | 0.0022309 | 33.826 | 81.35 | 83.9
0.06 | 0.0024328 | 38.975 | 97.47 | 101.42
0.07 | 0.0026072 | 43.674 | 113.71 | 119.27
0.08 | 0.0027573 | 47.792 | 129.4 | 136.35
0.09 | 0.002887 | 51.446 | 144.88 | 153.51
0.1 | 0.0030121 | 54.694 | 160.33 | 170.5
0.11 | 0.0031355 | 57.5 | 175.52 | 187.32
0.12 | 0.0032531 | 60.09 | 190.72 | 204.35
0.13 | 0.0033681 | 62.3 | 205.2 | 220.63
0.14 | 0.0034938 | 64.39 | 219.68 | 236.93
0.15 | 0.003606 | 66.22 | 234.06 | 253.15
0.16 | 0.0037398 | 67.82 | 247.8 | 268.97
0.17 | 0.003856 | 69.34 | 261.34 | 284.75
0.18 | 0.0039842 | 70.71 | 274.58 | 300.08
0.19 | 0.0041132 | 71.99 | 287.53 | 315.42
0.2 | 0.0042338 | 73.18 | 300.16 | 330.41
0.21 | 0.0043824 | 74.41 | 312.53 | 345.31
0.22 | 0.0045077 | 75.44 | 324.3 | 359.58
0.23 | 0.0046606 | 76.67 | 335.85 | 373.94
0.24 | 0.0048076 | 77.88 | 346.95 | 387.87
0.25 | 0.0049593 | 79.09 | 357.61 | 401.41
0.26 | 0.0051045 | 80.47 | 368.03 | 415.13
0.27 | 0.0052574 | 81.8 | 377.98 | 428.18
0.28 | 0.0054307 | 83.23 | 387.59 | 441.02
0.29 | 0.0055882 | 84.5 | 396.8 | 453.58
0.3 | 0.005636 | 85.81 | 405.58 | 465.66
0.31 | 0.005806 | 87.13 | 414.15 | 477.97
0.32 | 0.00601 | 88.17 | 422.22 | 489.42
0.33 | 0.006216 | 89.49 | 430.06 | 500.97
0.34 | 0.006421 | 90.54 | 437.48 | 512.01
0.35 | 0.00661 | 91.69 | 444.64 | 522.8
0.36 | 0.006815 | 92.84 | 451.45 | 533.33
0.37 | 0.007033 | 93.85 | 457.9 | 543.5
0.38 | 0.007228 | 94.99 | 464.1 | 553.25
0.39 | 0.00745 | 96.11 | 469.95 | 562.79
0.4 | 0.007706 | 97.19 | 475.63 | 571.9
0.41 | 0.007942 | 98.17 | 480.99 | 581.2
0.42 | 0.008174 | 99.32 | 486.1 | 589.4
0.43 | 0.00845 | 100.42 | 490.99 | 597.6
0.44 | 0.008722 | 101.46 | 495.72 | 605.6
0.45 | 0.009021 | 102.58 | 500.21 | 613
0.46 | 0.009296 | 103.54 | 504.58 | 620.2
0.47 | 0.009596 | 104.66 | 508.75 | 627
0.48 | 0.009915 | 105.87 | 512.78 | 633.9
0.49 | 0.010244 | 106.95 | 516.64 | 640.1
0.5 | 0.010612 | 108.07 | 520.46 | 646.1
0.51 | 0.011006 | 109.09 | 524.09 | 652.1
0.52 | 0.011434 | 110.27 | 527.72 | 657.8
0.53 | 0.011806 | 111.46 | 531.19 | 662.9
0.54 | 0.012285 | 112.63 | 534.48 | 667.7
0.55 | 0.01274 | 113.66 | 537.72 | 672.5
0.56 | 0.013259 | 114.9 | 540.92 | 677.2
0.57 | 0.013732 | 116.11 | 543.99 | 681.2
0.58 | 0.01426 | 117.23 | 547.03 | 685.2
0.59 | 0.014794 | 118.55 | 549.84 | 689
0.6 | 0.015329 | 119.62 | 552.72 | 692.6
0.61 | 0.016039 | 121 | 555.4 | 695.8
0.62 | 0.016582 | 122.18 | 558.08 | 699
0.63 | 0.01721 | 123.46 | 560.59 | 701.7
0.64 | 0.017751 | 124.67 | 563.13 | 704.4
0.65 | 0.0184 | 125.89 | 565.5 | 706.6
0.66 | 0.019101 | 127.21 | 567.82 | 709.3
0.67 | 0.019789 | 128.43 | 569.99 | 711.6
0.68 | 0.02046 | 129.84 | 572 | 713.2
0.69 | 0.021249 | 130.98 | 574.1 | 715.3
0.7 | 0.021909 | 132.28 | 575.8 | 716.8
0.71 | 0.022698 | 133.6 | 577.8 | 718
0.72 | 0.023435 | 134.81 | 579.7 | 719.7
0.73 | 0.024261 | 136.12 | 581.6 | 720.8
0.74 | 0.02507 | 137.31 | 583.2 | 722
0.75 | 0.025807 | 138.67 | 584.8 | 723.3
0.76 | 0.026664 | 139.99 | 586.4 | 724
0.77 | 0.027541 | 141.32 | 588 | 725.1
0.78 | 0.028311 | 142.72 | 589.4 | 725.5
0.79 | 0.029203 | 143.87 | 591 | 726.3
0.8 | 0.030216 | 145.26 | 592.6 | 727.1
0.81 | 0.031044 | 146.65 | 594 | 727.9
0.82 | 0.03197 | 147.97 | 595 | 728.3
0.83 | 0.033055 | 149.34 | 596.2 | 729.1
0.84 | 0.034033 | 150.73 | 597.6 | 729.7
0.85 | 0.034918 | 152.08 | 598.8 | 730.1
0.86 | 0.035889 | 153.5 | 599.8 | 730.6
0.87 | 0.037054 | 154.89 | 601 | 731.1
0.88 | 0.038032 | 156.13 | 602.2 | 731.5
0.89 | 0.039029 | 157.67 | 603.2 | 731.9
0.9 | 0.040172 | 159.11 | 604.4 | 732.2
0.91 | 0.04127 | 160.51 | 605.6 | 732.3
0.92 | 0.042441 | 162.06 | 606.7 | 733.1
0.93 | 0.04357 | 163.31 | 607.6 | 733.3
0.94 | 0.044746 | 164.89 | 608.6 | 733.5
0.95 | 0.045841 | 166.33 | 609.9 | 734.1
0.96 | 0.047075 | 167.73 | 610.8 | 734.1
0.97 | 0.048227 | 169.24 | 611.8 | 734.3
0.98 | 0.049598 | 170.66 | 612.8 | 734.9
0.99 | 0.050641 | 172.17 | 613.8 | 734.9
1 | 0.051495 | 173.63 | 615 | 735.3