## I-V Characteristic (mA-mm)
VDS (V) | VGS = -0.300 V | VGS = 0.100 V | VGS = 0.500 V | VGS = 0.900 V
0 | -2.3584e-05 | -0.5255 | -1.0075 | -5.323
0.01 | 0.0006838 | 7.409 | 15.58 | 12.52
0.02 | 0.0012009 | 14.874 | 32.257 | 30.747
0.03 | 0.0015871 | 21.62 | 48.646 | 48.359
0.04 | 0.0018922 | 27.908 | 65.26 | 66.54
0.05 | 0.0021234 | 33.562 | 81.33 | 83.99
0.06 | 0.0023157 | 38.656 | 97.47 | 101.46
0.07 | 0.0024822 | 43.298 | 113.56 | 119.15
0.08 | 0.0026109 | 47.358 | 129.34 | 136.12
0.09 | 0.0027499 | 50.953 | 145 | 153.65
0.1 | 0.0028662 | 54.165 | 160.44 | 170.43
0.11 | 0.0029837 | 57 | 175.64 | 187.45
0.12 | 0.0030893 | 59.51 | 190.62 | 204.2
0.13 | 0.0031964 | 61.77 | 205.52 | 220.66
0.14 | 0.0033092 | 63.73 | 219.72 | 236.97
0.15 | 0.0034105 | 65.6 | 234 | 253.16
0.16 | 0.0035318 | 67.2 | 247.88 | 269.04
0.17 | 0.0036415 | 68.63 | 261.29 | 284.65
0.18 | 0.0037578 | 70.07 | 274.71 | 300.24
0.19 | 0.0038886 | 71.24 | 287.59 | 315.47
0.2 | 0.0040095 | 72.51 | 300.19 | 330.39
0.21 | 0.0041407 | 73.61 | 312.4 | 345.13
0.22 | 0.0042644 | 74.72 | 324.18 | 359.44
0.23 | 0.0044019 | 75.98 | 335.88 | 374.08
0.24 | 0.0045369 | 77.08 | 346.87 | 387.83
0.25 | 0.0046637 | 78.41 | 357.57 | 401.46
0.26 | 0.0048188 | 79.66 | 367.92 | 414.89
0.27 | 0.0049712 | 81.07 | 377.99 | 427.98
0.28 | 0.0051219 | 82.4 | 387.43 | 440.88
0.29 | 0.0052684 | 83.65 | 396.65 | 453.42
0.3 | 0.0054226 | 84.95 | 405.51 | 465.61
0.31 | 0.0055858 | 86.25 | 414.02 | 477.68
0.32 | 0.00572 | 87.47 | 422.16 | 489.38
0.33 | 0.005884 | 88.52 | 429.98 | 500.8
0.34 | 0.006061 | 89.69 | 437.4 | 511.79
0.35 | 0.006251 | 90.82 | 444.47 | 522.5
0.36 | 0.006445 | 91.88 | 451.22 | 532.97
0.37 | 0.006658 | 93.04 | 457.76 | 543.26
0.38 | 0.006851 | 94.03 | 463.9 | 552.96
0.39 | 0.007059 | 95.19 | 469.74 | 562.35
0.4 | 0.007239 | 96.19 | 475.41 | 571.6
0.41 | 0.007471 | 97.25 | 480.71 | 580.2
0.42 | 0.007708 | 98.27 | 485.86 | 588.8
0.43 | 0.007953 | 99.34 | 490.77 | 596.8
0.44 | 0.00819 | 100.44 | 495.39 | 604.7
0.45 | 0.008466 | 101.48 | 499.92 | 612.7
0.46 | 0.008717 | 102.56 | 504.23 | 619.8
0.47 | 0.009011 | 103.51 | 508.34 | 626.5
0.48 | 0.009307 | 104.68 | 512.4 | 633.2
0.49 | 0.009635 | 105.73 | 516.2 | 639.3
0.5 | 0.009975 | 106.87 | 519.97 | 645.5
0.51 | 0.010305 | 108.05 | 523.55 | 651.4
0.52 | 0.010725 | 108.97 | 527.1 | 656.9
0.53 | 0.011087 | 110.22 | 530.52 | 662.1
0.54 | 0.011522 | 111.34 | 533.85 | 666.9
0.55 | 0.011898 | 112.44 | 537.03 | 671.7
0.56 | 0.012395 | 113.67 | 540.2 | 676
0.57 | 0.012882 | 114.69 | 543.24 | 680.4
0.58 | 0.013356 | 115.99 | 546.17 | 684.3
0.59 | 0.013891 | 117.11 | 549.06 | 688.2
0.6 | 0.014384 | 118.41 | 551.77 | 691.6
0.61 | 0.014918 | 119.5 | 554.55 | 694.8
0.62 | 0.015441 | 120.74 | 557.06 | 698
0.63 | 0.01604 | 122 | 559.64 | 700.9
0.64 | 0.016632 | 123.23 | 562.08 | 703.4
0.65 | 0.017241 | 124.5 | 564.37 | 705.9
0.66 | 0.01784 | 125.53 | 566.68 | 708.2
0.67 | 0.018416 | 126.95 | 568.85 | 710.1
0.68 | 0.019118 | 128.21 | 570.9 | 712
0.69 | 0.01975 | 129.38 | 572.8 | 714
0.7 | 0.020481 | 130.74 | 575 | 715.7
0.71 | 0.021151 | 131.9 | 576.8 | 717.2
0.72 | 0.021898 | 133.24 | 578.3 | 718.5
0.73 | 0.02254 | 134.49 | 580.2 | 719.6
0.74 | 0.023359 | 135.73 | 581.8 | 720.8
0.75 | 0.024092 | 136.93 | 583.4 | 722
0.76 | 0.024824 | 138.27 | 585 | 722.8
0.77 | 0.025634 | 139.51 | 586.6 | 723.7
0.78 | 0.026496 | 140.84 | 588.2 | 724.5
0.79 | 0.027278 | 142.16 | 589.4 | 725.1
0.8 | 0.027994 | 143.34 | 591 | 725.9
0.81 | 0.029005 | 144.76 | 592.4 | 726.5
0.82 | 0.029778 | 146.11 | 593.6 | 727.1
0.83 | 0.030789 | 147.34 | 594.9 | 727.9
0.84 | 0.031638 | 148.89 | 596.2 | 728.3
0.85 | 0.032511 | 150.07 | 597.4 | 728.7
0.86 | 0.033486 | 151.48 | 598.4 | 729.2
0.87 | 0.034286 | 152.88 | 599.4 | 729.7
0.88 | 0.035329 | 154.29 | 600.7 | 730.1
0.89 | 0.036439 | 155.72 | 601.9 | 730.3
0.9 | 0.037354 | 157.04 | 602.8 | 730.9
0.91 | 0.038274 | 158.45 | 603.9 | 731.5
0.92 | 0.039388 | 159.87 | 605 | 731.5
0.93 | 0.040428 | 161.28 | 606.3 | 731.9
0.94 | 0.041537 | 162.66 | 607.1 | 732.2
0.95 | 0.042434 | 164.14 | 608.2 | 732.3
0.96 | 0.043609 | 165.57 | 609.3 | 732.7
0.97 | 0.044656 | 167.05 | 610.3 | 732.9
0.98 | 0.045795 | 168.56 | 611.1 | 733.3
0.99 | 0.046997 | 169.86 | 612.2 | 733.5
1 | 0.048199 | 171.36 | 613.5 | 733.9