## I-V Characteristic (mA-mm)
VDS (V) | VGS = -0.300 V | VGS = 0.100 V | VGS = 0.500 V | VGS = 0.900 V
0 | -1.7038e-05 | -0.49076 | -1.0348 | -5.453
0.01 | 0.0006787 | 7.467 | 15.564 | 12.675
0.02 | 0.0011908 | 14.902 | 32.326 | 30.803
0.03 | 0.0015772 | 21.738 | 48.712 | 48.561
0.04 | 0.0018726 | 28.044 | 65.44 | 66.38
0.05 | 0.0021054 | 33.697 | 81.65 | 84.15
0.06 | 0.0022968 | 38.824 | 97.71 | 101.82
0.07 | 0.0024518 | 43.516 | 113.73 | 119.2
0.08 | 0.0025977 | 47.591 | 129.58 | 136.53
0.09 | 0.0027225 | 51.186 | 145.39 | 154.13
0.1 | 0.0028408 | 54.426 | 160.63 | 170.89
0.11 | 0.0029486 | 57.28 | 176 | 187.84
0.12 | 0.0030581 | 59.81 | 191.12 | 204.7
0.13 | 0.0031696 | 62.03 | 205.93 | 221.07
0.14 | 0.0032671 | 63.99 | 220.16 | 237.56
0.15 | 0.0033822 | 65.81 | 234.56 | 253.67
0.16 | 0.0034863 | 67.54 | 248.44 | 269.65
0.17 | 0.0036009 | 68.94 | 261.82 | 285.34
0.18 | 0.0037234 | 70.29 | 275.33 | 300.72
0.19 | 0.0038434 | 71.53 | 288.32 | 316.19
0.2 | 0.0039765 | 72.74 | 300.81 | 331.24
0.21 | 0.0040885 | 73.89 | 313.05 | 345.82
0.22 | 0.0042113 | 75 | 324.92 | 360.37
0.23 | 0.0043425 | 76.21 | 336.69 | 374.93
0.24 | 0.0044598 | 77.33 | 347.53 | 388.73
0.25 | 0.0046013 | 78.58 | 358.39 | 402.33
0.26 | 0.0047395 | 79.91 | 368.83 | 415.89
0.27 | 0.0048819 | 81.21 | 378.76 | 428.99
0.28 | 0.0050335 | 82.65 | 388.39 | 441.94
0.29 | 0.0051799 | 83.9 | 397.67 | 454.48
0.3 | 0.0053433 | 85.17 | 406.45 | 466.75
0.31 | 0.0054865 | 86.41 | 415 | 478.87
0.32 | 0.0056603 | 87.57 | 423.13 | 490.33
0.33 | 0.005688 | 88.7 | 431.06 | 501.97
0.34 | 0.005897 | 89.83 | 438.46 | 513.08
0.35 | 0.006073 | 90.96 | 445.53 | 523.76
0.36 | 0.006261 | 92.02 | 452.38 | 534.23
0.37 | 0.006459 | 93.24 | 458.92 | 544.49
0.38 | 0.006649 | 94.16 | 465.06 | 554.26
0.39 | 0.006851 | 95.29 | 470.86 | 563.74
0.4 | 0.007077 | 96.37 | 476.59 | 572.8
0.41 | 0.007283 | 97.37 | 481.99 | 581.6
0.42 | 0.007497 | 98.52 | 487.05 | 590.2
0.43 | 0.007752 | 99.44 | 491.9 | 598.4
0.44 | 0.00799 | 100.54 | 496.65 | 606.3
0.45 | 0.008261 | 101.62 | 501.15 | 613.8
0.46 | 0.008533 | 102.62 | 505.46 | 621.2
0.47 | 0.008789 | 103.7 | 509.58 | 628.1
0.48 | 0.009104 | 104.82 | 513.61 | 634.7
0.49 | 0.009392 | 105.89 | 517.49 | 640.9
0.5 | 0.009753 | 107.03 | 521.26 | 646.9
0.51 | 0.010096 | 108.13 | 524.77 | 652.6
0.52 | 0.010495 | 109.08 | 528.38 | 658.3
0.53 | 0.010848 | 110.29 | 531.76 | 663.8
0.54 | 0.011284 | 111.48 | 535.1 | 668.3
0.55 | 0.011669 | 112.58 | 538.29 | 673.4
0.56 | 0.01214 | 113.81 | 541.39 | 677.6
0.57 | 0.012581 | 114.81 | 544.44 | 681.8
0.58 | 0.013033 | 116.09 | 547.43 | 685.9
0.59 | 0.013526 | 117.27 | 550.25 | 689.6
0.6 | 0.014009 | 118.49 | 552.98 | 693.2
0.61 | 0.014589 | 119.71 | 555.68 | 696.4
0.62 | 0.01513 | 120.84 | 558.36 | 699.2
0.63 | 0.015708 | 122.1 | 560.86 | 702.3
0.64 | 0.016238 | 123.3 | 563.34 | 704.8
0.65 | 0.016851 | 124.58 | 565.56 | 707.3
0.66 | 0.017457 | 125.71 | 567.93 | 709.6
0.67 | 0.018029 | 126.97 | 569.6 | 711.6
0.68 | 0.018609 | 128.29 | 572 | 713.3
0.69 | 0.019288 | 129.45 | 574.1 | 715.5
0.7 | 0.019922 | 130.8 | 575.9 | 716.9
0.71 | 0.020606 | 131.9 | 578 | 718.5
0.72 | 0.021376 | 133.24 | 579.8 | 719.8
0.73 | 0.022008 | 134.52 | 581.6 | 721
0.74 | 0.022818 | 135.81 | 583 | 722
0.75 | 0.023539 | 137.07 | 584.8 | 722.9
0.76 | 0.024231 | 138.31 | 586.4 | 724.3
0.77 | 0.024993 | 139.65 | 588 | 725.1
0.78 | 0.025746 | 140.96 | 589.4 | 725.7
0.79 | 0.026612 | 142.23 | 590.6 | 726.3
0.8 | 0.027436 | 143.45 | 591.9 | 727.1
0.81 | 0.028318 | 144.77 | 593.6 | 728.1
0.82 | 0.029051 | 146.15 | 594.6 | 728.3
0.83 | 0.029948 | 147.43 | 595.8 | 729
0.84 | 0.030837 | 148.89 | 597.4 | 729.2
0.85 | 0.031774 | 150.01 | 598.3 | 729.9
0.86 | 0.032622 | 151.5 | 599.4 | 730.3
0.87 | 0.033528 | 152.88 | 600.6 | 730.7
0.88 | 0.034385 | 154.25 | 601.8 | 731.1
0.89 | 0.035308 | 155.72 | 603.1 | 731.5
0.9 | 0.036374 | 157.01 | 603.8 | 731.9
0.91 | 0.037376 | 158.46 | 605 | 732.3
0.92 | 0.038491 | 159.91 | 606.3 | 732.7
0.93 | 0.039229 | 161.32 | 607.4 | 732.9
0.94 | 0.040429 | 162.7 | 608.3 | 733.3
0.95 | 0.041423 | 164.15 | 609.2 | 733.5
0.96 | 0.042633 | 165.53 | 610.3 | 733.8
0.97 | 0.043756 | 167.02 | 611.5 | 734.3
0.98 | 0.044734 | 168.48 | 612.3 | 734.5
0.99 | 0.04577 | 169.82 | 613.4 | 734.9
1 | 0.046968 | 171.29 | 614.2 | 734.9