## I-V Characteristic (mA-mm)
VDS (V) | VGS = -0.300 V | VGS = 0.100 V | VGS = 0.500 V | VGS = 0.900 V
0 | -1.3387e-05 | -0.49065 | -1.1617 | -5.493
0.01 | 0.0006654 | 7.403 | 15.729 | 12.705
0.02 | 0.0011674 | 14.885 | 32.36 | 30.606
0.03 | 0.0015436 | 21.629 | 48.826 | 48.487
0.04 | 0.0018335 | 27.904 | 65.42 | 66.46
0.05 | 0.0020643 | 33.557 | 81.66 | 84.19
0.06 | 0.0022485 | 38.656 | 97.85 | 101.86
0.07 | 0.0024025 | 43.29 | 114.24 | 119.59
0.08 | 0.0025411 | 47.343 | 129.85 | 136.89
0.09 | 0.0026648 | 50.932 | 145.57 | 154.12
0.1 | 0.0027867 | 54.132 | 160.99 | 171.13
0.11 | 0.0028938 | 56.993 | 176.25 | 188.21
0.12 | 0.0030034 | 59.35 | 191.54 | 205.2
0.13 | 0.0031072 | 61.61 | 206.09 | 221.64
0.14 | 0.0032026 | 63.64 | 220.52 | 237.91
0.15 | 0.0033231 | 65.46 | 234.84 | 254.24
0.16 | 0.0034284 | 67.06 | 248.58 | 270.02
0.17 | 0.0035514 | 68.54 | 262.35 | 285.98
0.18 | 0.0036612 | 69.85 | 275.41 | 301.24
0.19 | 0.0037702 | 71.27 | 288.52 | 316.66
0.2 | 0.0038908 | 72.38 | 301.08 | 331.7
0.21 | 0.0040054 | 73.58 | 313.41 | 346.34
0.22 | 0.0041412 | 74.7 | 325.23 | 361.02
0.23 | 0.0042705 | 75.78 | 336.76 | 375.34
0.24 | 0.0043945 | 77.06 | 347.87 | 389.24
0.25 | 0.0045307 | 78.29 | 358.54 | 402.92
0.26 | 0.0046718 | 79.61 | 368.97 | 416.51
0.27 | 0.0048246 | 81 | 378.95 | 429.6
0.28 | 0.0049509 | 82.28 | 388.45 | 442.48
0.29 | 0.0051063 | 83.64 | 397.66 | 455.05
0.3 | 0.005257 | 84.95 | 406.39 | 467.25
0.31 | 0.0054087 | 86.21 | 415.03 | 479.54
0.32 | 0.0055904 | 87.35 | 423 | 491.01
0.33 | 0.005696 | 88.5 | 430.87 | 502.44
0.34 | 0.005894 | 89.58 | 438.28 | 513.54
0.35 | 0.006048 | 90.68 | 445.35 | 524.15
0.36 | 0.006239 | 91.82 | 452.16 | 534.77
0.37 | 0.006427 | 92.88 | 458.64 | 544.81
0.38 | 0.006607 | 93.98 | 464.73 | 554.6
0.39 | 0.006821 | 95.08 | 470.59 | 563.98
0.4 | 0.007041 | 96.07 | 476.27 | 573.2
0.41 | 0.00725 | 97.27 | 481.53 | 581.8
0.42 | 0.007472 | 98.15 | 486.63 | 590.8
0.43 | 0.007724 | 99.37 | 491.5 | 598.3
0.44 | 0.007956 | 100.36 | 496.22 | 606.7
0.45 | 0.008253 | 101.4 | 500.6 | 613.9
0.46 | 0.008494 | 102.48 | 504.94 | 621.4
0.47 | 0.008781 | 103.51 | 509.09 | 628.1
0.48 | 0.009086 | 104.63 | 513.1 | 634.8
0.49 | 0.009344 | 105.77 | 516.88 | 640.9
0.5 | 0.009731 | 106.85 | 520.57 | 646.9
0.51 | 0.010074 | 107.89 | 524.23 | 652.6
0.52 | 0.010461 | 109.06 | 527.75 | 658.5
0.53 | 0.010804 | 110.15 | 531.13 | 663.5
0.54 | 0.011215 | 111.3 | 534.38 | 668.4
0.55 | 0.011623 | 112.48 | 537.6 | 673.1
0.56 | 0.012089 | 113.49 | 540.74 | 677.3
0.57 | 0.01254 | 114.77 | 543.76 | 681.9
0.58 | 0.013005 | 115.95 | 546.69 | 685.6
0.59 | 0.013499 | 117.03 | 549.44 | 689.4
0.6 | 0.013962 | 118.35 | 552.32 | 693
0.61 | 0.014498 | 119.41 | 555 | 696.4
0.62 | 0.015061 | 120.76 | 557.52 | 699.3
0.63 | 0.015648 | 121.96 | 560.12 | 701.8
0.64 | 0.016159 | 123.15 | 562.52 | 704.6
0.65 | 0.016771 | 124.36 | 564.9 | 706.9
0.66 | 0.017356 | 125.62 | 567.09 | 709.3
0.67 | 0.017924 | 126.83 | 569.34 | 711.3
0.68 | 0.018589 | 128.1 | 571.5 | 713.3
0.69 | 0.019231 | 129.38 | 573.1 | 715.2
0.7 | 0.019901 | 130.47 | 575 | 716.5
0.71 | 0.020516 | 131.8 | 577 | 718.1
0.72 | 0.021268 | 133.17 | 578.9 | 719.4
0.73 | 0.021985 | 134.33 | 580.8 | 720.8
0.74 | 0.022804 | 135.73 | 582.5 | 722
0.75 | 0.023444 | 136.81 | 583.8 | 722.8
0.76 | 0.024281 | 138.19 | 585.4 | 723.7
0.77 | 0.024999 | 139.48 | 587 | 724.9
0.78 | 0.025773 | 140.8 | 588.5 | 725.5
0.79 | 0.026588 | 142 | 589.8 | 726
0.8 | 0.027434 | 143.3 | 591.2 | 726.9
0.81 | 0.028237 | 144.63 | 592.6 | 727.7
0.82 | 0.029014 | 146.01 | 594 | 727.9
0.83 | 0.029955 | 147.33 | 595 | 728.7
0.84 | 0.030779 | 148.57 | 596.2 | 729.1
0.85 | 0.031782 | 150.05 | 597.4 | 729.9
0.86 | 0.032679 | 151.36 | 598.8 | 730.1
0.87 | 0.033548 | 152.72 | 599.8 | 730.9
0.88 | 0.034502 | 154.28 | 601 | 730.7
0.89 | 0.035271 | 155.48 | 602.1 | 731.3
0.9 | 0.036461 | 156.91 | 603 | 731.5
0.91 | 0.037345 | 158.38 | 604.2 | 731.9
0.92 | 0.038595 | 159.76 | 605.2 | 732.3
0.93 | 0.03945 | 161.24 | 606.3 | 732.4
0.94 | 0.040502 | 162.57 | 607.1 | 733.1
0.95 | 0.041626 | 164.05 | 608.2 | 733.1
0.96 | 0.042636 | 165.46 | 609.5 | 733.5
0.97 | 0.043784 | 167.02 | 610.5 | 733.8
0.98 | 0.044911 | 168.26 | 611.4 | 734.1
0.99 | 0.045873 | 169.8 | 612.3 | 734.3
1 | 0.046899 | 171.21 | 613.5 | 734.9