## I-V Characteristic (mA-mm)
VDS (V) | VGS = -0.300 V | VGS = 0.100 V | VGS = 0.500 V | VGS = 0.900 V
0 | -1.8525e-05 | -0.5188 | -1.0382 | -5.424
0.01 | 0.0006747 | 7.437 | 15.855 | 12.833
0.02 | 0.0011842 | 14.81 | 32.332 | 30.725
0.03 | 0.0015672 | 21.643 | 48.867 | 48.608
0.04 | 0.0018625 | 27.885 | 65.46 | 66.58
0.05 | 0.0020991 | 33.539 | 81.78 | 84.26
0.06 | 0.0022807 | 38.61 | 97.78 | 101.91
0.07 | 0.0024425 | 43.194 | 114.06 | 119.59
0.08 | 0.0025827 | 47.302 | 130.14 | 136.97
0.09 | 0.0027014 | 50.894 | 145.54 | 154.2
0.1 | 0.0028282 | 54.07 | 160.99 | 171.37
0.11 | 0.002941 | 56.903 | 176.45 | 188.3
0.12 | 0.003056 | 59.35 | 191.26 | 204.99
0.13 | 0.0031609 | 61.5 | 206.23 | 221.93
0.14 | 0.0032717 | 63.59 | 220.61 | 238.05
0.15 | 0.0033767 | 65.35 | 234.96 | 254.25
0.16 | 0.003478 | 67.02 | 248.77 | 270.26
0.17 | 0.0035995 | 68.5 | 262.31 | 285.93
0.18 | 0.0037126 | 69.89 | 275.71 | 301.52
0.19 | 0.0038283 | 71.17 | 288.71 | 316.76
0.2 | 0.0039443 | 72.33 | 301.19 | 331.93
0.21 | 0.0040758 | 73.54 | 313.52 | 346.64
0.22 | 0.0041996 | 74.7 | 325.56 | 361.19
0.23 | 0.0043233 | 75.86 | 336.92 | 375.61
0.24 | 0.0044629 | 76.96 | 348.09 | 389.62
0.25 | 0.0046078 | 78.21 | 358.95 | 403.21
0.26 | 0.0047322 | 79.64 | 369.16 | 416.78
0.27 | 0.0048895 | 80.93 | 379.25 | 430.23
0.28 | 0.0050341 | 82.34 | 388.82 | 442.88
0.29 | 0.0052047 | 83.59 | 398.08 | 455.44
0.3 | 0.0053447 | 84.91 | 406.8 | 467.87
0.31 | 0.0055074 | 86.13 | 415.35 | 479.82
0.32 | 0.0056705 | 87.29 | 423.53 | 491.6
0.33 | 0.005717 | 88.53 | 431.4 | 503.05
0.34 | 0.005921 | 89.62 | 438.74 | 514.17
0.35 | 0.006106 | 90.79 | 445.87 | 524.99
0.36 | 0.006314 | 91.89 | 452.76 | 535.37
0.37 | 0.006486 | 93.03 | 459.23 | 545.58
0.38 | 0.006696 | 93.89 | 465.36 | 555.46
0.39 | 0.006889 | 95.02 | 471.17 | 564.93
0.4 | 0.007121 | 96.18 | 476.88 | 574
0.41 | 0.007336 | 97.19 | 482.25 | 582.6
0.42 | 0.007572 | 98.32 | 487.33 | 591.4
0.43 | 0.007806 | 99.27 | 492.21 | 599.9
0.44 | 0.008011 | 100.37 | 496.95 | 607.4
0.45 | 0.008296 | 101.42 | 501.47 | 615
0.46 | 0.008572 | 102.52 | 505.66 | 622.3
0.47 | 0.008882 | 103.66 | 509.82 | 629.3
0.48 | 0.009166 | 104.55 | 513.84 | 636.1
0.49 | 0.009498 | 105.71 | 517.71 | 642.1
0.5 | 0.00982 | 106.79 | 521.44 | 648.5
0.51 | 0.010166 | 107.94 | 525 | 654.1
0.52 | 0.01055 | 108.97 | 528.61 | 659.7
0.53 | 0.01099 | 110.22 | 532.02 | 664.9
0.54 | 0.011378 | 111.3 | 535.32 | 669.9
0.55 | 0.011778 | 112.48 | 538.44 | 674.4
0.56 | 0.012263 | 113.6 | 541.67 | 678.8
0.57 | 0.012712 | 114.73 | 544.7 | 683.4
0.58 | 0.013236 | 115.89 | 547.64 | 687.2
0.59 | 0.01367 | 117.12 | 550.45 | 690.8
0.6 | 0.014193 | 118.28 | 553.21 | 694.6
0.61 | 0.014798 | 119.59 | 555.96 | 697.8
0.62 | 0.015266 | 120.7 | 558.53 | 700.8
0.63 | 0.01585 | 122.02 | 561.01 | 703.6
0.64 | 0.016456 | 123.27 | 563.51 | 706.4
0.65 | 0.017075 | 124.46 | 565.83 | 708.9
0.66 | 0.017655 | 125.69 | 568.11 | 710.8
0.67 | 0.018282 | 126.88 | 570.3 | 713
0.68 | 0.018957 | 128.1 | 572.3 | 714.9
0.69 | 0.019651 | 129.41 | 574.4 | 716.5
0.7 | 0.020272 | 130.66 | 576.4 | 718.4
0.71 | 0.020986 | 131.76 | 578.2 | 719.7
0.72 | 0.02165 | 133.16 | 580 | 721.1
0.73 | 0.022264 | 134.45 | 581.8 | 722.4
0.74 | 0.02312 | 135.64 | 583.2 | 723.4
0.75 | 0.023795 | 137.07 | 585 | 724.5
0.76 | 0.024647 | 138.2 | 586.6 | 725.3
0.77 | 0.025347 | 139.6 | 588.1 | 726.3
0.78 | 0.026225 | 140.88 | 589.4 | 727.1
0.79 | 0.026936 | 142.08 | 590.8 | 727.9
0.8 | 0.027865 | 143.47 | 592.4 | 728.4
0.81 | 0.028681 | 144.74 | 593.6 | 729.1
0.82 | 0.02955 | 146.11 | 594.9 | 729.9
0.83 | 0.03041 | 147.43 | 596.2 | 730.3
0.84 | 0.031273 | 148.73 | 597.4 | 730.7
0.85 | 0.032206 | 150.03 | 598.8 | 731.3
0.86 | 0.033095 | 151.44 | 599.6 | 731.5
0.87 | 0.034308 | 152.82 | 601 | 731.9
0.88 | 0.03504 | 154.21 | 601.8 | 732.5
0.89 | 0.036157 | 155.56 | 603 | 732.7
0.9 | 0.037076 | 156.81 | 604.2 | 733.1
0.91 | 0.03802 | 158.37 | 605.1 | 733.5
0.92 | 0.039039 | 159.72 | 606.2 | 734.1
0.93 | 0.040133 | 161.18 | 607.4 | 734.5
0.94 | 0.041164 | 162.69 | 608.4 | 734.7
0.95 | 0.042089 | 164.02 | 609.5 | 734.9
0.96 | 0.04331 | 165.58 | 610.6 | 735.1
0.97 | 0.044426 | 166.97 | 611.5 | 735.4
0.98 | 0.045653 | 168.42 | 612.4 | 735.7
0.99 | 0.046702 | 169.76 | 613.6 | 735.7
1 | 0.047966 | 171.2 | 614.3 | 736.3