## I-V Characteristic (mA-mm)
VDS (V) | VGS = -0.300 V | VGS = 0.100 V | VGS = 0.500 V | VGS = 0.900 V
0 | -3.5287e-05 | -0.5076 | -1.0945 | -5.254
0.01 | 0.000863 | 7.641 | 15.657 | 12.827
0.02 | 0.0015132 | 15.21 | 32.504 | 30.94
0.03 | 0.0020065 | 22.26 | 48.846 | 48.676
0.04 | 0.002395 | 28.79 | 65.58 | 66.61
0.05 | 0.0027011 | 34.667 | 81.66 | 84.22
0.06 | 0.0029468 | 39.973 | 97.79 | 101.78
0.07 | 0.00316 | 44.811 | 114.06 | 119.41
0.08 | 0.0033391 | 49.102 | 129.74 | 136.69
0.09 | 0.0035083 | 52.922 | 145.66 | 154.06
0.1 | 0.0036674 | 56.303 | 160.93 | 171.04
0.11 | 0.0038093 | 59.24 | 176.39 | 187.94
0.12 | 0.0039686 | 61.91 | 191.37 | 204.69
0.13 | 0.0041152 | 64.32 | 205.99 | 221.04
0.14 | 0.0042699 | 66.48 | 220.7 | 237.57
0.15 | 0.0044082 | 68.36 | 234.91 | 253.67
0.16 | 0.004558 | 70.19 | 248.82 | 269.54
0.17 | 0.0047087 | 71.79 | 262.45 | 285.21
0.18 | 0.0048653 | 73.18 | 275.84 | 300.6
0.19 | 0.0050354 | 74.6 | 288.84 | 316.01
0.2 | 0.0051929 | 75.87 | 301.46 | 330.95
0.21 | 0.005361 | 77.2 | 313.77 | 345.64
0.22 | 0.0055429 | 78.4 | 325.62 | 360.08
0.23 | 0.005667 | 79.68 | 337.38 | 374.57
0.24 | 0.005863 | 80.99 | 348.54 | 388.37
0.25 | 0.006063 | 82.4 | 359.23 | 402.03
0.26 | 0.006242 | 83.79 | 369.65 | 415.37
0.27 | 0.006453 | 85.27 | 379.67 | 428.5
0.28 | 0.006664 | 86.65 | 389.46 | 441.52
0.29 | 0.006882 | 88 | 398.59 | 453.87
0.3 | 0.007084 | 89.38 | 407.52 | 466.1
0.31 | 0.007309 | 90.6 | 416.16 | 478.18
0.32 | 0.007542 | 91.86 | 424.37 | 489.63
0.33 | 0.007751 | 93.12 | 432.25 | 501.16
0.34 | 0.008012 | 94.24 | 439.75 | 512.17
0.35 | 0.008269 | 95.43 | 446.95 | 522.82
0.36 | 0.008536 | 96.59 | 453.84 | 533.33
0.37 | 0.008777 | 97.72 | 460.36 | 543.45
0.38 | 0.009039 | 98.88 | 466.55 | 553.16
0.39 | 0.009322 | 99.95 | 472.55 | 562.63
0.4 | 0.009603 | 101.14 | 478.25 | 571.6
0.41 | 0.009908 | 102.18 | 483.64 | 580.6
0.42 | 0.010207 | 103.27 | 488.8 | 588.8
0.43 | 0.010535 | 104.31 | 493.76 | 597
0.44 | 0.010855 | 105.51 | 498.53 | 605.1
0.45 | 0.011244 | 106.61 | 503.07 | 612.6
0.46 | 0.011596 | 107.69 | 507.4 | 619.6
0.47 | 0.012007 | 108.81 | 511.61 | 626.5
0.48 | 0.01241 | 109.85 | 515.64 | 633.2
0.49 | 0.012866 | 111.1 | 519.56 | 639.6
0.5 | 0.013353 | 112.28 | 523.31 | 645.5
0.51 | 0.013802 | 113.35 | 526.93 | 651.2
0.52 | 0.014336 | 114.61 | 530.55 | 656.9
0.53 | 0.014903 | 115.63 | 533.95 | 661.9
0.54 | 0.015525 | 116.83 | 537.36 | 667
0.55 | 0.016063 | 118.12 | 540.6 | 671.7
0.56 | 0.016713 | 119.35 | 543.71 | 676
0.57 | 0.01739 | 120.46 | 546.86 | 680.4
0.58 | 0.018041 | 121.66 | 549.81 | 684.3
0.59 | 0.01875 | 122.99 | 552.65 | 688
0.6 | 0.01947 | 124.19 | 555.57 | 691.6
0.61 | 0.020269 | 125.48 | 558.24 | 695
0.62 | 0.020942 | 126.6 | 560.87 | 698
0.63 | 0.021783 | 127.97 | 563.41 | 700.9
0.64 | 0.022655 | 129.26 | 565.92 | 703.3
0.65 | 0.023512 | 130.53 | 568.26 | 706
0.66 | 0.0243 | 131.91 | 570.3 | 708.2
0.67 | 0.025263 | 133.07 | 572.5 | 710.1
0.68 | 0.026085 | 134.4 | 574.6 | 712.5
0.69 | 0.027086 | 135.77 | 576.6 | 714.1
0.7 | 0.027932 | 137.05 | 578.6 | 715.8
0.71 | 0.028852 | 138.35 | 580.8 | 717.2
0.72 | 0.029857 | 139.64 | 582.6 | 718.6
0.73 | 0.030862 | 140.94 | 584.4 | 720
0.74 | 0.032061 | 142.24 | 586 | 721.2
0.75 | 0.032969 | 143.63 | 587.8 | 722.1
0.76 | 0.034108 | 144.84 | 589.4 | 723.2
0.77 | 0.035087 | 146.25 | 591 | 724.2
0.78 | 0.036302 | 147.57 | 592.2 | 724.9
0.79 | 0.037374 | 148.89 | 594 | 725.8
0.8 | 0.038498 | 150.42 | 595 | 726.7
0.81 | 0.0399 | 151.56 | 596.8 | 727.1
0.82 | 0.04092 | 153 | 597.8 | 727.9
0.83 | 0.042158 | 154.42 | 599.2 | 728.3
0.84 | 0.043244 | 155.78 | 600.5 | 729
0.85 | 0.044609 | 157.31 | 601.4 | 729.7
0.86 | 0.045974 | 158.59 | 602.8 | 730.1
0.87 | 0.047474 | 160.12 | 603.8 | 730.3
0.88 | 0.048656 | 161.56 | 605.1 | 730.7
0.89 | 0.050024 | 163 | 606.2 | 731.5
0.9 | 0.051554 | 164.41 | 607.4 | 731.5
0.91 | 0.052708 | 165.97 | 608.4 | 732.2
0.92 | 0.054132 | 167.31 | 609.5 | 732.5
0.93 | 0.055676 | 168.84 | 610.6 | 732.7
0.94 | 0.05717 | 170.34 | 611.4 | 733.1
0.95 | 0.05874 | 171.71 | 612.6 | 733.5
0.96 | 0.05997 | 173.3 | 613.6 | 733.8
0.97 | 0.06185 | 174.81 | 614.9 | 733.9
0.98 | 0.06305 | 176.24 | 615.9 | 734.3
0.99 | 0.06494 | 177.81 | 616.8 | 734.9
1 | 0.06648 | 179.19 | 617.9 | 734.9