## I-V Characteristic (mA-mm)
VDS (V) | VGS = -0.300 V | VGS = 0.100 V | VGS = 0.500 V | VGS = 0.900 V
0 | -1.9855e-05 | -0.5347 | -1.028 | -5.443
0.01 | 0.0006909 | 7.463 | 15.784 | 12.733
0.02 | 0.0012145 | 14.822 | 32.273 | 30.709
0.03 | 0.0016067 | 21.685 | 49.07 | 48.738
0.04 | 0.0019104 | 27.966 | 65.37 | 66.7
0.05 | 0.0021485 | 33.62 | 82.08 | 84.39
0.06 | 0.0023388 | 38.702 | 98.2 | 102.26
0.07 | 0.002508 | 43.334 | 114.28 | 119.72
0.08 | 0.0026482 | 47.403 | 130.1 | 137.17
0.09 | 0.0027824 | 51.012 | 145.79 | 154.48
0.1 | 0.0028996 | 54.181 | 161.36 | 171.62
0.11 | 0.0030167 | 56.96 | 176.59 | 188.57
0.12 | 0.0031278 | 59.56 | 191.69 | 205.42
0.13 | 0.0032362 | 61.79 | 206.49 | 222.03
0.14 | 0.0033567 | 63.77 | 220.99 | 238.23
0.15 | 0.0034608 | 65.6 | 235.22 | 254.83
0.16 | 0.0035886 | 67.22 | 249.24 | 270.69
0.17 | 0.0037029 | 68.77 | 262.79 | 286.33
0.18 | 0.0038168 | 70.07 | 275.87 | 301.74
0.19 | 0.0039478 | 71.37 | 289.23 | 317.16
0.2 | 0.0040621 | 72.53 | 301.79 | 332.38
0.21 | 0.004185 | 73.7 | 313.93 | 346.87
0.22 | 0.0043212 | 74.9 | 325.84 | 361.52
0.23 | 0.0044441 | 76.03 | 337.45 | 375.89
0.24 | 0.0045974 | 77.34 | 348.61 | 389.74
0.25 | 0.0047348 | 78.44 | 359.19 | 403.54
0.26 | 0.0048851 | 79.83 | 369.63 | 417.08
0.27 | 0.0050268 | 81.19 | 379.66 | 430.22
0.28 | 0.005188 | 82.57 | 389.11 | 443.01
0.29 | 0.005347 | 83.9 | 398.37 | 455.83
0.3 | 0.0054903 | 85.09 | 407.26 | 467.95
0.31 | 0.0056654 | 86.45 | 415.67 | 479.94
0.32 | 0.005678 | 87.55 | 423.79 | 491.6
0.33 | 0.005887 | 88.77 | 431.7 | 503.02
0.34 | 0.006078 | 89.82 | 439.14 | 514.24
0.35 | 0.006278 | 91 | 446.14 | 524.8
0.36 | 0.006484 | 92.14 | 452.95 | 535.29
0.37 | 0.006672 | 93.24 | 459.41 | 545.48
0.38 | 0.006893 | 94.32 | 465.64 | 555.24
0.39 | 0.00711 | 95.35 | 471.45 | 564.66
0.4 | 0.007343 | 96.43 | 477.03 | 573.5
0.41 | 0.007541 | 97.53 | 482.4 | 582.8
0.42 | 0.007806 | 98.6 | 487.56 | 591
0.43 | 0.008043 | 99.73 | 492.41 | 599.2
0.44 | 0.00831 | 100.62 | 497.01 | 607
0.45 | 0.008562 | 101.82 | 501.51 | 614.9
0.46 | 0.008843 | 102.78 | 505.88 | 621.8
0.47 | 0.00916 | 103.95 | 509.94 | 628.7
0.48 | 0.009431 | 104.94 | 513.92 | 635.5
0.49 | 0.00979 | 106.17 | 517.81 | 641.5
0.5 | 0.010137 | 107.24 | 521.53 | 647.5
0.51 | 0.010539 | 108.33 | 525.16 | 653.3
0.52 | 0.010877 | 109.45 | 528.57 | 658.7
0.53 | 0.011286 | 110.54 | 532.06 | 664.2
0.54 | 0.011754 | 111.68 | 535.32 | 669
0.55 | 0.012187 | 112.91 | 538.55 | 673.7
0.56 | 0.012665 | 114.08 | 541.73 | 678
0.57 | 0.013128 | 115.28 | 544.67 | 682.2
0.58 | 0.013649 | 116.35 | 547.64 | 686.2
0.59 | 0.014131 | 117.57 | 550.49 | 690
0.6 | 0.014685 | 118.88 | 553.28 | 693.6
0.61 | 0.015232 | 120.06 | 555.95 | 696.4
0.62 | 0.015871 | 121.29 | 558.52 | 699.6
0.63 | 0.016372 | 122.48 | 561.07 | 702.6
0.64 | 0.017023 | 123.78 | 563.49 | 705.2
0.65 | 0.017581 | 124.99 | 565.84 | 707.6
0.66 | 0.018243 | 126.21 | 568.02 | 709.8
0.67 | 0.018894 | 127.43 | 570.1 | 712.1
0.68 | 0.019603 | 128.73 | 572.3 | 714
0.69 | 0.020303 | 130.03 | 574.1 | 715.6
0.7 | 0.020906 | 131.34 | 576.2 | 717.2
0.71 | 0.021755 | 132.56 | 578.2 | 718.8
0.72 | 0.022421 | 133.75 | 579.8 | 720
0.73 | 0.023222 | 135.12 | 581.6 | 721.3
0.74 | 0.023941 | 136.39 | 583.4 | 722.4
0.75 | 0.024684 | 137.71 | 585 | 723.5
0.76 | 0.02551 | 139.05 | 586.6 | 724.5
0.77 | 0.026311 | 140.23 | 588 | 725.3
0.78 | 0.027157 | 141.58 | 589.4 | 725.9
0.79 | 0.027919 | 142.94 | 591 | 726.7
0.8 | 0.028923 | 144.31 | 592.4 | 727.4
0.81 | 0.029623 | 145.54 | 593.6 | 727.9
0.82 | 0.030679 | 146.95 | 594.9 | 728.7
0.83 | 0.031623 | 148.28 | 596.2 | 729.1
0.84 | 0.032673 | 149.65 | 597.6 | 729.9
0.85 | 0.033497 | 151 | 598.8 | 730.3
0.86 | 0.034399 | 152.3 | 599.9 | 730.9
0.87 | 0.03548 | 153.77 | 601 | 731.3
0.88 | 0.036256 | 155.12 | 602.1 | 731.7
0.89 | 0.037372 | 156.53 | 603.1 | 731.9
0.9 | 0.038372 | 158.03 | 604.3 | 732.3
0.91 | 0.039573 | 159.33 | 605.4 | 732.4
0.92 | 0.040518 | 160.82 | 606.3 | 733.1
0.93 | 0.041743 | 162.22 | 607.5 | 733.3
0.94 | 0.042672 | 163.73 | 608.6 | 733.7
0.95 | 0.043744 | 165.15 | 609.5 | 733.9
0.96 | 0.044959 | 166.53 | 610.6 | 734.3
0.97 | 0.046085 | 168.1 | 611.7 | 734.9
0.98 | 0.047572 | 169.48 | 612.7 | 734.7
0.99 | 0.04828 | 170.92 | 613.8 | 735.1
1 | 0.049775 | 172.26 | 614.7 | 735.3