## I-V Characteristic (mA-mm)
VDS (V) | VGS = -0.300 V | VGS = 0.100 V | VGS = 0.500 V | VGS = 0.900 V
0 | -2.8237e-05 | -0.5096 | -1.1618 | -5.482
0.01 | 0.0007705 | 7.559 | 15.84 | 13.067
0.02 | 0.0013604 | 15.137 | 32.57 | 30.929
0.03 | 0.0018029 | 22.059 | 49.172 | 48.932
0.04 | 0.002142 | 28.478 | 65.86 | 67.09
0.05 | 0.0024041 | 34.277 | 82.18 | 84.84
0.06 | 0.002634 | 39.55 | 98.6 | 102.68
0.07 | 0.0028175 | 44.266 | 114.92 | 120.2
0.08 | 0.0029868 | 48.442 | 130.69 | 137.87
0.09 | 0.0031343 | 52.182 | 146.55 | 155.05
0.1 | 0.0032728 | 55.471 | 162.08 | 172.32
0.11 | 0.0034098 | 58.33 | 177.43 | 189.41
0.12 | 0.0035308 | 60.97 | 192.75 | 206.2
0.13 | 0.0036675 | 63.23 | 207.53 | 222.95
0.14 | 0.0037885 | 65.34 | 221.92 | 239.35
0.15 | 0.0039194 | 67.24 | 236.37 | 255.65
0.16 | 0.0040549 | 68.94 | 250.25 | 271.62
0.17 | 0.0041912 | 70.53 | 264.02 | 287.62
0.18 | 0.0043292 | 71.88 | 277.21 | 303
0.19 | 0.0044634 | 73.25 | 290.4 | 318.35
0.2 | 0.0046076 | 74.53 | 303.06 | 333.52
0.21 | 0.0047483 | 75.71 | 315.37 | 348.12
0.22 | 0.0048951 | 76.96 | 327.25 | 362.93
0.23 | 0.0050692 | 78.17 | 338.97 | 377.17
0.24 | 0.0052188 | 79.41 | 350.02 | 391.18
0.25 | 0.0053969 | 80.77 | 360.8 | 404.91
0.26 | 0.0055419 | 82.12 | 371.29 | 418.24
0.27 | 0.005674 | 83.51 | 381.3 | 431.66
0.28 | 0.005864 | 84.99 | 390.86 | 444.43
0.29 | 0.006048 | 86.3 | 400.09 | 456.97
0.3 | 0.006221 | 87.55 | 408.94 | 469.26
0.31 | 0.006435 | 88.89 | 417.56 | 481.48
0.32 | 0.006634 | 89.98 | 425.62 | 492.96
0.33 | 0.006871 | 91.24 | 433.5 | 504.43
0.34 | 0.00705 | 92.42 | 441.01 | 515.51
0.35 | 0.007267 | 93.6 | 448.06 | 526.14
0.36 | 0.007493 | 94.72 | 454.91 | 536.81
0.37 | 0.007715 | 95.77 | 461.39 | 546.74
0.38 | 0.007959 | 96.88 | 467.59 | 556.55
0.39 | 0.008184 | 98.01 | 473.43 | 565.98
0.4 | 0.008444 | 99.11 | 479.11 | 575
0.41 | 0.008676 | 100.13 | 484.46 | 583.8
0.42 | 0.008974 | 101.24 | 489.6 | 591.9
0.43 | 0.009253 | 102.36 | 494.47 | 600.5
0.44 | 0.009546 | 103.43 | 499.24 | 608.3
0.45 | 0.009821 | 104.54 | 503.66 | 615.9
0.46 | 0.010153 | 105.51 | 508.06 | 623.1
0.47 | 0.010505 | 106.67 | 512.21 | 629.8
0.48 | 0.010846 | 107.85 | 516.25 | 636.4
0.49 | 0.011228 | 108.87 | 520.09 | 642.8
0.5 | 0.011636 | 110.16 | 523.85 | 648.7
0.51 | 0.012035 | 111.04 | 527.52 | 654.5
0.52 | 0.012485 | 112.36 | 531.06 | 659.7
0.53 | 0.012979 | 113.54 | 534.48 | 665.1
0.54 | 0.013464 | 114.73 | 537.79 | 669.9
0.55 | 0.014002 | 115.89 | 541.02 | 674.6
0.56 | 0.014521 | 117.01 | 544.26 | 679
0.57 | 0.015076 | 118.2 | 547.23 | 683.4
0.58 | 0.015697 | 119.45 | 550.25 | 687
0.59 | 0.016207 | 120.72 | 552.97 | 690.8
0.6 | 0.016924 | 121.86 | 555.85 | 694.1
0.61 | 0.01753 | 123.15 | 558.55 | 697.4
0.62 | 0.018184 | 124.34 | 561.19 | 700.4
0.63 | 0.018863 | 125.65 | 563.73 | 703.2
0.64 | 0.019598 | 126.95 | 566.16 | 706
0.65 | 0.020238 | 128.06 | 568.55 | 708.5
0.66 | 0.021009 | 129.44 | 570.7 | 710.5
0.67 | 0.021766 | 130.72 | 572.9 | 712.8
0.68 | 0.022559 | 131.98 | 575 | 714.6
0.69 | 0.023377 | 133.3 | 577 | 716.4
0.7 | 0.024081 | 134.52 | 578.9 | 718.1
0.71 | 0.024994 | 135.83 | 580.6 | 719.5
0.72 | 0.025871 | 137.11 | 582.8 | 720.8
0.73 | 0.026725 | 138.51 | 584.4 | 722
0.74 | 0.027516 | 139.72 | 586.2 | 723.2
0.75 | 0.028515 | 141.05 | 588 | 724.2
0.76 | 0.029362 | 142.4 | 589.4 | 725.3
0.77 | 0.030371 | 143.69 | 591 | 725.9
0.78 | 0.031507 | 145.02 | 592.6 | 726.9
0.79 | 0.032371 | 146.23 | 594 | 727.5
0.8 | 0.033261 | 147.62 | 594.8 | 728.3
0.81 | 0.034279 | 149.13 | 596.8 | 729
0.82 | 0.035441 | 150.49 | 597.8 | 729.7
0.83 | 0.036419 | 151.92 | 599.2 | 729.9
0.84 | 0.037676 | 153.2 | 600.5 | 730.6
0.85 | 0.038675 | 154.6 | 601.4 | 731.1
0.86 | 0.039704 | 155.97 | 602.6 | 731.5
0.87 | 0.040879 | 157.41 | 603.8 | 731.9
0.88 | 0.042006 | 158.81 | 605 | 732.5
0.89 | 0.043307 | 160.28 | 606.2 | 732.9
0.9 | 0.044497 | 161.63 | 607.2 | 733.3
0.91 | 0.045733 | 163.11 | 608.3 | 733.5
0.92 | 0.046851 | 164.65 | 609.4 | 734.1
0.93 | 0.048081 | 165.91 | 610.6 | 734.3
0.94 | 0.049346 | 167.5 | 611.5 | 734.3
0.95 | 0.050679 | 168.96 | 612.4 | 734.7
0.96 | 0.051933 | 170.4 | 613.5 | 735.1
0.97 | 0.053346 | 171.97 | 614.7 | 735.4
0.98 | 0.054754 | 173.35 | 615.8 | 735.5
0.99 | 0.05587 | 174.91 | 616.6 | 736.1
1 | 0.0574 | 176.37 | 617.9 | 736.3