## I-V Characteristic (mA-mm)
VDS (V) | VGS = -0.300 V | VGS = 0.100 V | VGS = 0.500 V | VGS = 0.900 V
0 | -2.0608e-05 | -0.5826 | -1.0071 | -5.322
0.01 | 0.0007662 | 7.603 | 15.757 | 12.892
0.02 | 0.0013412 | 15.097 | 32.534 | 30.898
0.03 | 0.0017752 | 22.035 | 49.002 | 48.759
0.04 | 0.0021125 | 28.497 | 65.78 | 66.93
0.05 | 0.0023763 | 34.294 | 82.12 | 84.82
0.06 | 0.0025945 | 39.53 | 98.47 | 102.66
0.07 | 0.0027824 | 44.275 | 114.68 | 120.19
0.08 | 0.0029362 | 48.447 | 130.64 | 137.59
0.09 | 0.0030798 | 52.19 | 146.33 | 155
0.1 | 0.0032264 | 55.498 | 161.74 | 171.93
0.11 | 0.003349 | 58.3 | 177.37 | 189.31
0.12 | 0.0034874 | 60.93 | 192.52 | 206.01
0.13 | 0.0036088 | 63.32 | 207.21 | 222.72
0.14 | 0.0037355 | 65.4 | 221.8 | 238.93
0.15 | 0.0038649 | 67.26 | 236.39 | 255.41
0.16 | 0.0040006 | 69.05 | 250.18 | 271.56
0.17 | 0.0041372 | 70.46 | 263.85 | 287.15
0.18 | 0.0042701 | 71.95 | 277.14 | 302.64
0.19 | 0.0044029 | 73.31 | 290.28 | 318.23
0.2 | 0.0045496 | 74.53 | 303.03 | 333.43
0.21 | 0.0046877 | 75.78 | 315.29 | 348.03
0.22 | 0.004852 | 76.9 | 327.29 | 362.63
0.23 | 0.0049981 | 78.21 | 338.93 | 377.15
0.24 | 0.0051647 | 79.48 | 350 | 390.98
0.25 | 0.0053249 | 80.79 | 360.96 | 404.95
0.26 | 0.0054809 | 82.12 | 371.29 | 418.39
0.27 | 0.005658 | 83.58 | 381.29 | 431.62
0.28 | 0.005678 | 84.99 | 391.02 | 444.47
0.29 | 0.005884 | 86.31 | 400.4 | 457.05
0.3 | 0.006085 | 87.66 | 409.17 | 469.52
0.31 | 0.00628 | 88.82 | 417.83 | 481.49
0.32 | 0.006469 | 90.1 | 425.94 | 493.13
0.33 | 0.006695 | 91.34 | 433.93 | 504.73
0.34 | 0.006906 | 92.47 | 441.39 | 515.9
0.35 | 0.007137 | 93.65 | 448.49 | 526.6
0.36 | 0.007352 | 94.65 | 455.4 | 537.14
0.37 | 0.007578 | 95.87 | 462 | 547.28
0.38 | 0.007834 | 96.99 | 468.19 | 557.17
0.39 | 0.008039 | 98.07 | 474.04 | 566.73
0.4 | 0.008325 | 99.16 | 479.79 | 575.7
0.41 | 0.008599 | 100.26 | 485.25 | 584.6
0.42 | 0.008866 | 101.3 | 490.36 | 593
0.43 | 0.009126 | 102.48 | 495.25 | 601.2
0.44 | 0.009422 | 103.5 | 500.07 | 609.5
0.45 | 0.00973 | 104.54 | 504.63 | 616.6
0.46 | 0.01007 | 105.73 | 508.93 | 623.9
0.47 | 0.010392 | 106.85 | 513.08 | 630.9
0.48 | 0.010762 | 107.93 | 517.2 | 637.7
0.49 | 0.011136 | 109.1 | 521.11 | 644.1
0.5 | 0.011495 | 110.21 | 524.87 | 650
0.51 | 0.011954 | 111.37 | 528.49 | 655.7
0.52 | 0.012406 | 112.58 | 532.12 | 661.4
0.53 | 0.012911 | 113.65 | 535.52 | 666.5
0.54 | 0.013397 | 114.84 | 538.88 | 671.4
0.55 | 0.013884 | 115.93 | 542.15 | 676
0.56 | 0.014416 | 117.19 | 545.3 | 680.5
0.57 | 0.014952 | 118.43 | 548.41 | 684.8
0.58 | 0.015492 | 119.64 | 551.36 | 688.8
0.59 | 0.016141 | 120.7 | 554.25 | 692.6
0.6 | 0.016765 | 122.1 | 557.03 | 696
0.61 | 0.017379 | 123.3 | 559.8 | 699.3
0.62 | 0.018034 | 124.54 | 562.4 | 702.3
0.63 | 0.018692 | 125.85 | 564.93 | 705.2
0.64 | 0.01941 | 126.99 | 567.43 | 707.9
0.65 | 0.020088 | 128.38 | 569.83 | 710.5
0.66 | 0.020831 | 129.6 | 572 | 712.5
0.67 | 0.021602 | 130.9 | 573.9 | 714.6
0.68 | 0.022254 | 132.2 | 576.4 | 716.6
0.69 | 0.023128 | 133.44 | 578.2 | 718.5
0.7 | 0.02388 | 134.77 | 580.2 | 719.7
0.71 | 0.024782 | 136.07 | 582.1 | 721.4
0.72 | 0.025565 | 137.39 | 583.8 | 722.6
0.73 | 0.026424 | 138.55 | 586 | 724
0.74 | 0.027322 | 139.88 | 587.6 | 725.1
0.75 | 0.028168 | 141.28 | 589 | 726.3
0.76 | 0.029098 | 142.56 | 591 | 727.1
0.77 | 0.030041 | 143.91 | 592.2 | 728.1
0.78 | 0.030928 | 145.09 | 593.8 | 728.7
0.79 | 0.031822 | 146.53 | 595 | 729.7
0.8 | 0.032975 | 147.89 | 596.5 | 730.3
0.81 | 0.033942 | 149.21 | 597.8 | 731.1
0.82 | 0.035032 | 150.65 | 599.2 | 731.5
0.83 | 0.03598 | 151.92 | 600.3 | 731.9
0.84 | 0.037046 | 153.36 | 601.5 | 732.5
0.85 | 0.038155 | 154.76 | 602.8 | 732.9
0.86 | 0.039232 | 156.23 | 604 | 733.5
0.87 | 0.040418 | 157.55 | 605.4 | 733.9
0.88 | 0.041534 | 158.99 | 606.2 | 734.5
0.89 | 0.042617 | 160.49 | 607.4 | 734.7
0.9 | 0.043804 | 161.85 | 608.6 | 735.1
0.91 | 0.045126 | 163.37 | 609.6 | 735.4
0.92 | 0.046298 | 164.66 | 610.6 | 735.6
0.93 | 0.047575 | 166.23 | 611.8 | 736.3
0.94 | 0.048642 | 167.73 | 612.7 | 736.3
0.95 | 0.050031 | 169.18 | 613.8 | 736.7
0.96 | 0.051453 | 170.77 | 614.9 | 737
0.97 | 0.052548 | 172.04 | 615.8 | 737.3
0.98 | 0.053929 | 173.61 | 617 | 737.7
0.99 | 0.055465 | 175.03 | 618 | 737.7
1 | 0.056731 | 176.6 | 619.1 | 737.9