## I-V Characteristic (mA-mm)
VDS (V) | VGS = -0.300 V | VGS = 0.100 V | VGS = 0.500 V | VGS = 0.900 V
0 | -2.1928e-05 | -0.538 | -1.1113 | -5.46
0.01 | 0.000795 | 7.615 | 15.967 | 13.105
0.02 | 0.0013947 | 15.262 | 32.477 | 30.956
0.03 | 0.0018461 | 22.216 | 49.248 | 49.028
0.04 | 0.0021978 | 28.695 | 65.94 | 67.14
0.05 | 0.0024752 | 34.531 | 82.46 | 84.99
0.06 | 0.0027019 | 39.793 | 98.79 | 102.9
0.07 | 0.0028999 | 44.643 | 114.88 | 120.48
0.08 | 0.0030604 | 48.882 | 131.03 | 138.08
0.09 | 0.0032131 | 52.627 | 146.84 | 155.4
0.1 | 0.0033573 | 55.992 | 162.29 | 172.61
0.11 | 0.0034835 | 58.86 | 177.83 | 189.68
0.12 | 0.0036381 | 61.57 | 193.16 | 206.77
0.13 | 0.0037646 | 63.99 | 207.94 | 223.4
0.14 | 0.003903 | 65.99 | 222.38 | 239.79
0.15 | 0.0040396 | 67.98 | 236.86 | 256.14
0.16 | 0.0041696 | 69.71 | 250.89 | 272.19
0.17 | 0.0043136 | 71.27 | 264.63 | 288.3
0.18 | 0.0044401 | 72.65 | 277.92 | 303.57
0.19 | 0.0045971 | 74.05 | 291.08 | 319.11
0.2 | 0.0047504 | 75.42 | 303.81 | 334.27
0.21 | 0.0048861 | 76.6 | 315.93 | 348.92
0.22 | 0.0050593 | 77.89 | 328.09 | 363.69
0.23 | 0.005211 | 79.04 | 339.76 | 378
0.24 | 0.0053942 | 80.41 | 350.81 | 392.11
0.25 | 0.0055608 | 81.76 | 361.66 | 405.75
0.26 | 0.005679 | 83.14 | 372.21 | 419.36
0.27 | 0.005866 | 84.67 | 382.26 | 432.72
0.28 | 0.006057 | 85.95 | 391.82 | 445.55
0.29 | 0.006243 | 87.35 | 401.13 | 458.11
0.3 | 0.006472 | 88.75 | 410.14 | 470.48
0.31 | 0.006682 | 89.97 | 418.64 | 482.85
0.32 | 0.006881 | 91.22 | 426.86 | 494.22
0.33 | 0.007077 | 92.39 | 434.76 | 505.79
0.34 | 0.0073 | 93.6 | 442.28 | 516.89
0.35 | 0.007523 | 94.72 | 449.34 | 527.61
0.36 | 0.00774 | 95.91 | 456.34 | 538.27
0.37 | 0.007995 | 96.97 | 462.88 | 548.29
0.38 | 0.008251 | 98.15 | 469.09 | 558.15
0.39 | 0.008487 | 99.16 | 474.92 | 567.66
0.4 | 0.008738 | 100.3 | 480.68 | 576.5
0.41 | 0.009049 | 101.49 | 486.06 | 585.5
0.42 | 0.009325 | 102.45 | 491.26 | 594.1
0.43 | 0.009645 | 103.62 | 496.13 | 602.2
0.44 | 0.009928 | 104.76 | 500.94 | 610.1
0.45 | 0.010256 | 105.87 | 505.47 | 617.6
0.46 | 0.010579 | 106.97 | 509.84 | 624.9
0.47 | 0.010887 | 108.01 | 514.01 | 631.9
0.48 | 0.011293 | 109.18 | 518.05 | 638.5
0.49 | 0.011724 | 110.32 | 522.02 | 644.7
0.5 | 0.012153 | 111.5 | 525.74 | 650.9
0.51 | 0.012544 | 112.61 | 529.42 | 656.6
0.52 | 0.013032 | 113.73 | 533 | 662.1
0.53 | 0.013562 | 114.95 | 536.4 | 667.4
0.54 | 0.014069 | 116.09 | 539.84 | 672.4
0.55 | 0.01459 | 117.33 | 542.98 | 677
0.56 | 0.015136 | 118.35 | 546.17 | 681.2
0.57 | 0.015748 | 119.73 | 549.24 | 685.5
0.58 | 0.016351 | 120.94 | 552.25 | 689.6
0.59 | 0.017013 | 122.18 | 555.05 | 693.2
0.6 | 0.017697 | 123.42 | 557.84 | 696.5
0.61 | 0.018333 | 124.64 | 560.6 | 699.8
0.62 | 0.018913 | 125.87 | 563.22 | 703
0.63 | 0.0197 | 127.13 | 565.76 | 705.8
0.64 | 0.020456 | 128.45 | 568.2 | 708.5
0.65 | 0.02119 | 129.57 | 570.4 | 710.8
0.66 | 0.021914 | 130.97 | 572.7 | 712.9
0.67 | 0.022747 | 132.26 | 574.8 | 715.3
0.68 | 0.023536 | 133.56 | 577 | 717.2
0.69 | 0.024279 | 134.8 | 579 | 718.8
0.7 | 0.025257 | 136.01 | 581 | 720.4
0.71 | 0.02603 | 137.39 | 583 | 722
0.72 | 0.027021 | 138.67 | 584.9 | 722.9
0.73 | 0.027923 | 139.99 | 586.6 | 724.5
0.74 | 0.028766 | 141.38 | 588.2 | 725.5
0.75 | 0.029815 | 142.5 | 590 | 726.7
0.76 | 0.030719 | 143.9 | 591.4 | 727.7
0.77 | 0.031684 | 145.28 | 593 | 728.3
0.78 | 0.032763 | 146.61 | 594.3 | 729.1
0.79 | 0.033776 | 147.93 | 595.8 | 730
0.8 | 0.034708 | 149.26 | 597.4 | 730.7
0.81 | 0.035897 | 150.61 | 598.3 | 731.1
0.82 | 0.037078 | 152.04 | 599.9 | 731.9
0.83 | 0.038146 | 153.32 | 601.2 | 732.5
0.84 | 0.039185 | 154.6 | 602.2 | 733.1
0.85 | 0.040376 | 156.08 | 603.5 | 733.5
0.86 | 0.041594 | 157.49 | 604.7 | 733.9
0.87 | 0.042549 | 158.88 | 605.9 | 734.3
0.88 | 0.043983 | 160.38 | 607 | 734.9
0.89 | 0.045161 | 161.67 | 608.3 | 735.1
0.9 | 0.046416 | 163.16 | 609.2 | 735.5
0.91 | 0.047554 | 164.61 | 610.3 | 735.6
0.92 | 0.048951 | 166.05 | 611.5 | 736.3
0.93 | 0.050223 | 167.57 | 612.4 | 736.3
0.94 | 0.051456 | 168.92 | 613.5 | 736.7
0.95 | 0.052996 | 170.48 | 614.3 | 737.3
0.96 | 0.054266 | 171.9 | 615.4 | 737.5
0.97 | 0.055728 | 173.36 | 616.6 | 737.5
0.98 | 0.05699 | 174.74 | 617.5 | 738.1
0.99 | 0.05836 | 176.32 | 618.6 | 737.9
1 | 0.05987 | 177.76 | 619.8 | 738.3