## I-V Characteristic (mA-mm)
VDS (V) | VGS = -0.300 V | VGS = 0.100 V | VGS = 0.500 V | VGS = 0.900 V
0 | -2.183e-05 | -0.50483 | -1.0682 | -5.081
0.01 | 0.0007583 | 7.499 | 15.793 | 12.876
0.02 | 0.0013294 | 15.139 | 32.519 | 30.88
0.03 | 0.0017636 | 22.035 | 49.086 | 48.908
0.04 | 0.0021002 | 28.447 | 65.78 | 66.95
0.05 | 0.0023621 | 34.224 | 82.16 | 84.7
0.06 | 0.0025821 | 39.461 | 98.39 | 102.26
0.07 | 0.0027603 | 44.225 | 114.74 | 120.33
0.08 | 0.0029199 | 48.384 | 130.63 | 137.59
0.09 | 0.0030657 | 52.088 | 146.23 | 154.77
0.1 | 0.0031919 | 55.413 | 161.81 | 171.96
0.11 | 0.0033286 | 58.23 | 177.12 | 189.09
0.12 | 0.0034505 | 60.83 | 192.49 | 205.94
0.13 | 0.0035791 | 63.12 | 207.11 | 222.54
0.14 | 0.0037021 | 65.22 | 221.63 | 238.89
0.15 | 0.0038298 | 67.16 | 236.13 | 255.25
0.16 | 0.0039611 | 68.91 | 249.93 | 271.36
0.17 | 0.004093 | 70.37 | 263.62 | 287
0.18 | 0.0042296 | 71.81 | 277 | 302.58
0.19 | 0.00437 | 73.17 | 290 | 317.95
0.2 | 0.0045062 | 74.4 | 302.7 | 332.95
0.21 | 0.0046586 | 75.64 | 315.13 | 348.02
0.22 | 0.0048037 | 76.9 | 326.99 | 362.38
0.23 | 0.0049746 | 78 | 338.61 | 376.73
0.24 | 0.0051214 | 79.36 | 349.74 | 390.74
0.25 | 0.0052786 | 80.67 | 360.55 | 404.41
0.26 | 0.0054488 | 82.08 | 371.03 | 418
0.27 | 0.0056058 | 83.47 | 380.99 | 431.12
0.28 | 0.005647 | 84.82 | 390.66 | 444.07
0.29 | 0.005845 | 86.21 | 399.9 | 456.61
0.3 | 0.006038 | 87.5 | 408.74 | 468.98
0.31 | 0.006219 | 88.75 | 417.36 | 481.04
0.32 | 0.006434 | 89.93 | 425.55 | 492.73
0.33 | 0.006634 | 91.13 | 433.37 | 504.14
0.34 | 0.006862 | 92.34 | 440.85 | 515.28
0.35 | 0.007077 | 93.45 | 447.97 | 526.06
0.36 | 0.007294 | 94.6 | 454.88 | 536.58
0.37 | 0.007519 | 95.61 | 461.37 | 546.61
0.38 | 0.007736 | 96.79 | 467.55 | 556.44
0.39 | 0.00799 | 97.91 | 473.46 | 565.79
0.4 | 0.008254 | 99 | 479.17 | 575
0.41 | 0.008524 | 100.13 | 484.56 | 583.8
0.42 | 0.008774 | 101.06 | 489.67 | 591.9
0.43 | 0.00906 | 102.24 | 494.56 | 600.7
0.44 | 0.00936 | 103.34 | 499.36 | 608.4
0.45 | 0.009679 | 104.46 | 503.79 | 616.3
0.46 | 0.009975 | 105.48 | 508.13 | 623.1
0.47 | 0.010332 | 106.58 | 512.29 | 630
0.48 | 0.010665 | 107.78 | 516.37 | 636.6
0.49 | 0.011011 | 108.85 | 520.22 | 642.9
0.5 | 0.011462 | 109.94 | 523.94 | 648.9
0.51 | 0.011876 | 111.04 | 527.58 | 654.7
0.52 | 0.012344 | 112.24 | 531.15 | 660.1
0.53 | 0.012775 | 113.4 | 534.6 | 665.5
0.54 | 0.01328 | 114.52 | 537.86 | 670.2
0.55 | 0.013768 | 115.79 | 541.12 | 674.9
0.56 | 0.014329 | 116.85 | 544.26 | 679.5
0.57 | 0.014869 | 118.09 | 547.32 | 683.6
0.58 | 0.015429 | 119.32 | 550.29 | 687.6
0.59 | 0.016025 | 120.5 | 553.06 | 691.2
0.6 | 0.016611 | 121.84 | 555.93 | 694.8
0.61 | 0.017251 | 123.02 | 558.59 | 698
0.62 | 0.017893 | 124.22 | 561.23 | 701.2
0.63 | 0.018581 | 125.51 | 563.8 | 703.7
0.64 | 0.01926 | 126.79 | 566.19 | 706.6
0.65 | 0.019993 | 127.97 | 568.63 | 709.3
0.66 | 0.020687 | 129.34 | 570.7 | 711.3
0.67 | 0.021414 | 130.58 | 572.8 | 713.3
0.68 | 0.02224 | 131.84 | 575 | 715.3
0.69 | 0.022988 | 133.17 | 577 | 717.1
0.7 | 0.023866 | 134.32 | 578.9 | 718.6
0.71 | 0.02458 | 135.69 | 581 | 720.2
0.72 | 0.025481 | 136.95 | 582.8 | 721.7
0.73 | 0.026344 | 138.23 | 584.6 | 722.6
0.74 | 0.02727 | 139.64 | 586.2 | 724
0.75 | 0.028106 | 140.82 | 588 | 725.1
0.76 | 0.029058 | 142.22 | 589.4 | 725.8
0.77 | 0.029902 | 143.55 | 590.8 | 726.9
0.78 | 0.030825 | 144.86 | 592.4 | 727.5
0.79 | 0.031894 | 146.11 | 594 | 728.3
0.8 | 0.032914 | 147.49 | 595.2 | 728.8
0.81 | 0.034083 | 148.84 | 596.5 | 729.7
0.82 | 0.03496 | 150.21 | 597.8 | 730.3
0.83 | 0.036025 | 151.6 | 599.2 | 731.1
0.84 | 0.037068 | 152.82 | 600.4 | 731.1
0.85 | 0.038116 | 154.32 | 601.4 | 731.6
0.86 | 0.039247 | 155.76 | 602.6 | 732.3
0.87 | 0.040385 | 157.13 | 603.8 | 732.9
0.88 | 0.041598 | 158.6 | 605.1 | 733.1
0.89 | 0.042578 | 159.87 | 605.9 | 733.5
0.9 | 0.043905 | 161.4 | 607.1 | 733.8
0.91 | 0.045132 | 162.83 | 608.3 | 734.1
0.92 | 0.046396 | 164.33 | 609.2 | 734.9
0.93 | 0.047551 | 165.74 | 610.5 | 734.9
0.94 | 0.048915 | 167.15 | 611.1 | 735.1
0.95 | 0.049952 | 168.72 | 612.4 | 735.4
0.96 | 0.051239 | 170.16 | 613.6 | 735.8
0.97 | 0.05268 | 171.6 | 614.3 | 735.9
0.98 | 0.05414 | 172.92 | 615.4 | 736.3
0.99 | 0.055429 | 174.51 | 616.4 | 736.7
1 | 0.056535 | 175.97 | 617.4 | 736.9