## I-V Characteristic (mA-mm)
VDS (V) | VGS = -0.300 V | VGS = 0.100 V | VGS = 0.500 V | VGS = 0.900 V
0 | -2.3358e-05 | -0.512 | -1.0596 | -5.373
0.01 | 0.0007408 | 7.521 | 15.832 | 12.887
0.02 | 0.0013028 | 15.005 | 32.666 | 31.18
0.03 | 0.0017266 | 21.991 | 49.389 | 49.229
0.04 | 0.0020545 | 28.383 | 65.96 | 67.22
0.05 | 0.0023193 | 34.119 | 82.74 | 85.37
0.06 | 0.0025252 | 39.328 | 99.04 | 103.11
0.07 | 0.002701 | 44.048 | 115.24 | 120.88
0.08 | 0.0028563 | 48.193 | 131.16 | 138.33
0.09 | 0.002993 | 51.88 | 147.17 | 156.01
0.1 | 0.0031396 | 55.186 | 162.81 | 173.17
0.11 | 0.0032648 | 57.98 | 178.2 | 190.3
0.12 | 0.0033942 | 60.56 | 193.41 | 207.25
0.13 | 0.0035166 | 62.87 | 208.43 | 223.97
0.14 | 0.003641 | 64.98 | 223.04 | 240.63
0.15 | 0.0037664 | 66.82 | 237.34 | 256.84
0.16 | 0.0038852 | 68.54 | 251.37 | 272.97
0.17 | 0.0040169 | 70.09 | 265.1 | 288.88
0.18 | 0.0041462 | 71.53 | 278.26 | 304.23
0.19 | 0.0042681 | 72.89 | 291.68 | 320.04
0.2 | 0.004422 | 74.09 | 304.41 | 335.12
0.21 | 0.0045545 | 75.36 | 316.59 | 349.9
0.22 | 0.0047069 | 76.54 | 328.52 | 364.51
0.23 | 0.0048511 | 77.76 | 340.26 | 379.13
0.24 | 0.0050075 | 79 | 351.5 | 393.18
0.25 | 0.0051739 | 80.35 | 362.22 | 406.87
0.26 | 0.0053172 | 81.76 | 372.67 | 420.39
0.27 | 0.0054904 | 83.11 | 382.83 | 433.85
0.28 | 0.005655 | 84.59 | 392.47 | 446.75
0.29 | 0.005709 | 85.84 | 401.64 | 459.4
0.3 | 0.005893 | 87.25 | 410.54 | 471.74
0.31 | 0.006104 | 88.46 | 419.2 | 483.86
0.32 | 0.006297 | 89.71 | 427.17 | 495.32
0.33 | 0.006504 | 91.02 | 435.18 | 507.15
0.34 | 0.006709 | 91.98 | 442.64 | 518.2
0.35 | 0.006911 | 93.26 | 449.78 | 528.92
0.36 | 0.007136 | 94.37 | 456.61 | 539.42
0.37 | 0.007346 | 95.52 | 463.07 | 549.6
0.38 | 0.007607 | 96.59 | 469.33 | 559.52
0.39 | 0.007827 | 97.63 | 475.25 | 569.02
0.4 | 0.008081 | 98.8 | 480.9 | 578
0.41 | 0.008314 | 99.87 | 486.25 | 586.9
0.42 | 0.008609 | 100.94 | 491.43 | 595.6
0.43 | 0.008872 | 101.95 | 496.4 | 603.6
0.44 | 0.009161 | 103.08 | 501.06 | 611.7
0.45 | 0.009461 | 104.24 | 505.54 | 619
0.46 | 0.009778 | 105.3 | 509.9 | 626.5
0.47 | 0.01011 | 106.45 | 514.05 | 633.2
0.48 | 0.010421 | 107.48 | 518.12 | 639.8
0.49 | 0.010808 | 108.62 | 521.95 | 646.3
0.5 | 0.011171 | 109.8 | 525.75 | 652.2
0.51 | 0.011644 | 110.92 | 529.42 | 658.2
0.52 | 0.012044 | 112.14 | 532.93 | 663.5
0.53 | 0.012568 | 113.16 | 536.38 | 668.6
0.54 | 0.013018 | 114.46 | 539.73 | 673.8
0.55 | 0.013539 | 115.47 | 542.97 | 678.1
0.56 | 0.014039 | 116.81 | 546.1 | 682.7
0.57 | 0.014521 | 117.89 | 549.11 | 687.1
0.58 | 0.015118 | 119.15 | 552.08 | 690.8
0.59 | 0.015664 | 120.34 | 554.98 | 694.8
0.6 | 0.016277 | 121.68 | 557.79 | 698
0.61 | 0.016898 | 122.8 | 560.39 | 701.3
0.62 | 0.017637 | 124.02 | 563.07 | 704.4
0.63 | 0.018249 | 125.3 | 565.6 | 707.5
0.64 | 0.018911 | 126.61 | 568.08 | 709.8
0.65 | 0.019571 | 127.85 | 570.3 | 712.4
0.66 | 0.020264 | 129.18 | 572.5 | 714.7
0.67 | 0.021036 | 130.32 | 574.8 | 716.5
0.68 | 0.021745 | 131.7 | 576.6 | 718.8
0.69 | 0.022569 | 132.92 | 578.7 | 720.2
0.7 | 0.023265 | 134.25 | 581 | 722
0.71 | 0.024101 | 135.5 | 582.6 | 723.2
0.72 | 0.024986 | 136.75 | 584.6 | 724.9
0.73 | 0.025864 | 138.13 | 586.4 | 725.9
0.74 | 0.026619 | 139.4 | 588 | 727.1
0.75 | 0.027463 | 140.64 | 589.7 | 728.3
0.76 | 0.02834 | 141.94 | 591.1 | 729.1
0.77 | 0.029279 | 143.26 | 592.6 | 729.9
0.78 | 0.030249 | 144.59 | 594.2 | 730.7
0.79 | 0.031215 | 145.97 | 595.8 | 731.5
0.8 | 0.032174 | 147.4 | 597.2 | 732.2
0.81 | 0.033117 | 148.57 | 598.6 | 732.9
0.82 | 0.034139 | 150.02 | 599.4 | 733.5
0.83 | 0.035176 | 151.4 | 601 | 734.1
0.84 | 0.036198 | 152.76 | 602.2 | 734.7
0.85 | 0.037306 | 154.11 | 603.5 | 735.1
0.86 | 0.038396 | 155.48 | 604.6 | 735.5
0.87 | 0.039427 | 156.89 | 605.8 | 736.1
0.88 | 0.04051 | 158.31 | 606.9 | 736.3
0.89 | 0.041754 | 159.8 | 608.3 | 736.7
0.9 | 0.042913 | 161.1 | 609 | 737.3
0.91 | 0.044076 | 162.62 | 610.3 | 737.3
0.92 | 0.045222 | 164.07 | 611.1 | 737.7
0.93 | 0.046407 | 165.54 | 612.2 | 737.9
0.94 | 0.047827 | 167.02 | 613.4 | 738.3
0.95 | 0.048807 | 168.32 | 614.4 | 738.7
0.96 | 0.050171 | 169.88 | 615.4 | 739.1
0.97 | 0.051378 | 171.41 | 616.5 | 739.1
0.98 | 0.052972 | 172.84 | 617.4 | 739.5
0.99 | 0.053861 | 174.35 | 618.6 | 739.7
1 | 0.055496 | 175.78 | 619.8 | 739.9