## I-V Characteristic (mA-mm)
VDS (V) | VGS = -0.300 V | VGS = 0.100 V | VGS = 0.500 V | VGS = 0.900 V
0 | -1.2325e-05 | -0.501 | -1.192 | -5.551
0.01 | 0.0006765 | 7.537 | 15.987 | 12.798
0.02 | 0.0011827 | 14.921 | 32.654 | 30.914
0.03 | 0.0015606 | 21.804 | 49.326 | 48.988
0.04 | 0.0018537 | 28.136 | 66 | 67.08
0.05 | 0.002083 | 33.828 | 82.58 | 85.07
0.06 | 0.0022665 | 39.01 | 99.03 | 102.94
0.07 | 0.0024275 | 43.64 | 115.18 | 120.73
0.08 | 0.0025612 | 47.725 | 131.26 | 138.28
0.09 | 0.0027 | 51.341 | 147.07 | 155.79
0.1 | 0.0028083 | 54.601 | 162.58 | 172.9
0.11 | 0.0029283 | 57.43 | 178.08 | 190.15
0.12 | 0.0030332 | 59.92 | 193.45 | 207.37
0.13 | 0.0031389 | 62.23 | 208.2 | 224
0.14 | 0.0032443 | 64.2 | 222.73 | 240.31
0.15 | 0.0033446 | 66.06 | 237.18 | 256.78
0.16 | 0.0034613 | 67.7 | 251.15 | 272.78
0.17 | 0.0035755 | 69.19 | 265 | 288.97
0.18 | 0.0036881 | 70.57 | 278.1 | 304.25
0.19 | 0.0038105 | 71.97 | 291.34 | 319.88
0.2 | 0.0039286 | 73.12 | 304.1 | 335.17
0.21 | 0.0040561 | 74.27 | 316.25 | 349.94
0.22 | 0.0041769 | 75.48 | 328.34 | 364.67
0.23 | 0.00431 | 76.53 | 340 | 379.17
0.24 | 0.004457 | 77.88 | 351.14 | 393.21
0.25 | 0.0045772 | 79.2 | 361.9 | 407.01
0.26 | 0.004728 | 80.47 | 372.42 | 420.76
0.27 | 0.0048816 | 81.99 | 382.46 | 434.05
0.28 | 0.0050333 | 83.24 | 392.02 | 446.9
0.29 | 0.005181 | 84.71 | 401.28 | 459.64
0.3 | 0.0053354 | 85.91 | 410.26 | 471.98
0.31 | 0.0054995 | 87.19 | 418.82 | 484.34
0.32 | 0.00565 | 88.3 | 426.92 | 495.86
0.33 | 0.005692 | 89.49 | 434.83 | 507.46
0.34 | 0.005876 | 90.64 | 442.33 | 518.72
0.35 | 0.006074 | 91.76 | 449.37 | 529.37
0.36 | 0.006254 | 92.88 | 456.27 | 540.04
0.37 | 0.006475 | 93.94 | 462.74 | 550.21
0.38 | 0.006668 | 95.01 | 469.01 | 560.08
0.39 | 0.006892 | 96.15 | 474.85 | 569.56
0.4 | 0.007099 | 97.19 | 480.52 | 578.6
0.41 | 0.007321 | 98.39 | 485.91 | 587.6
0.42 | 0.007557 | 99.27 | 491.11 | 596.2
0.43 | 0.007778 | 100.38 | 495.95 | 604.2
0.44 | 0.008071 | 101.46 | 500.67 | 612.4
0.45 | 0.008337 | 102.58 | 505.18 | 619.8
0.46 | 0.008631 | 103.7 | 509.54 | 627
0.47 | 0.008875 | 104.7 | 513.68 | 634.1
0.48 | 0.009203 | 105.81 | 517.66 | 640.5
0.49 | 0.009513 | 106.93 | 521.58 | 646.9
0.5 | 0.009885 | 107.97 | 525.28 | 653.2
0.51 | 0.010256 | 109.11 | 528.9 | 658.9
0.52 | 0.010628 | 110.25 | 532.45 | 664.5
0.53 | 0.011042 | 111.42 | 535.87 | 669.3
0.54 | 0.011426 | 112.62 | 539.22 | 674.4
0.55 | 0.011875 | 113.76 | 542.39 | 679.2
0.56 | 0.012342 | 114.78 | 545.52 | 683.8
0.57 | 0.012825 | 115.95 | 548.55 | 687.8
0.58 | 0.013277 | 117.24 | 551.47 | 692
0.59 | 0.013813 | 118.43 | 554.31 | 695.5
0.6 | 0.014281 | 119.71 | 557.08 | 698.8
0.61 | 0.014816 | 120.8 | 559.79 | 702
0.62 | 0.015446 | 122.13 | 562.35 | 705.3
0.63 | 0.016032 | 123.33 | 564.95 | 708
0.64 | 0.016558 | 124.62 | 567.24 | 710.6
0.65 | 0.017097 | 125.73 | 569.64 | 713
0.66 | 0.017772 | 127.01 | 571.7 | 715.3
0.67 | 0.018387 | 128.33 | 573.9 | 717.2
0.68 | 0.019093 | 129.59 | 575.8 | 719.2
0.69 | 0.019731 | 130.84 | 578 | 720.8
0.7 | 0.020393 | 131.94 | 579.8 | 722.1
0.71 | 0.021053 | 133.24 | 581.8 | 723.6
0.72 | 0.021779 | 134.63 | 583.7 | 725.3
0.73 | 0.022611 | 135.83 | 585.3 | 726
0.74 | 0.023339 | 137.23 | 587 | 727.3
0.75 | 0.024059 | 138.33 | 588.6 | 728.1
0.76 | 0.024761 | 139.67 | 590.2 | 729.1
0.77 | 0.025581 | 140.96 | 591.7 | 729.9
0.78 | 0.026459 | 142.28 | 593.3 | 730.9
0.79 | 0.027318 | 143.58 | 594.3 | 731.5
0.8 | 0.028025 | 144.8 | 595.8 | 732.3
0.81 | 0.028924 | 146.19 | 597 | 732.9
0.82 | 0.029922 | 147.55 | 598.6 | 733.1
0.83 | 0.030711 | 148.97 | 599.9 | 734.1
0.84 | 0.031752 | 150.15 | 601 | 734.5
0.85 | 0.032547 | 151.57 | 602.2 | 734.9
0.86 | 0.033592 | 152.96 | 603.5 | 735.1
0.87 | 0.034426 | 154.36 | 604.4 | 735.3
0.88 | 0.035395 | 155.81 | 605.5 | 735.6
0.89 | 0.036385 | 156.99 | 606.7 | 736.3
0.9 | 0.037471 | 158.49 | 607.6 | 736.5
0.91 | 0.038466 | 159.95 | 608.9 | 736.7
0.92 | 0.039549 | 161.34 | 609.8 | 737.3
0.93 | 0.040543 | 162.85 | 610.8 | 737.7
0.94 | 0.041594 | 164.13 | 611.9 | 737.9
0.95 | 0.042798 | 165.66 | 613 | 738.1
0.96 | 0.043807 | 167.14 | 614 | 738.3
0.97 | 0.045182 | 168.62 | 615 | 738.3
0.98 | 0.045988 | 169.77 | 616.3 | 738.7
0.99 | 0.047286 | 171.36 | 617 | 738.7
1 | 0.048518 | 172.82 | 618 | 739.3