## I-V Characteristic (mA-mm)
VDS (V) | VGS = -0.300 V | VGS = 0.100 V | VGS = 0.500 V | VGS = 0.900 V
0 | -1.5191e-05 | -0.5194 | -0.8437 | -5.302
0.01 | 0.0006884 | 7.564 | 15.893 | 12.891
0.02 | 0.0011923 | 14.893 | 32.747 | 31.013
0.03 | 0.0015747 | 21.769 | 49.48 | 49.23
0.04 | 0.0018693 | 28.123 | 66.36 | 67.47
0.05 | 0.0021026 | 33.818 | 82.87 | 85.33
0.06 | 0.0022859 | 38.958 | 99.03 | 103.19
0.07 | 0.0024469 | 43.612 | 115.77 | 121.38
0.08 | 0.0025828 | 47.673 | 131.56 | 138.74
0.09 | 0.0027111 | 51.307 | 147.39 | 156.13
0.1 | 0.0028256 | 54.534 | 163.11 | 173.57
0.11 | 0.0029388 | 57.29 | 178.8 | 190.64
0.12 | 0.0030451 | 59.97 | 193.85 | 207.87
0.13 | 0.0031516 | 62.11 | 208.84 | 224.58
0.14 | 0.0032686 | 64.15 | 223.4 | 241.03
0.15 | 0.0033726 | 66.04 | 237.89 | 257.53
0.16 | 0.0034887 | 67.56 | 251.95 | 273.79
0.17 | 0.003598 | 69.14 | 265.67 | 289.7
0.18 | 0.0037016 | 70.41 | 278.96 | 305.29
0.19 | 0.0038402 | 71.83 | 292.14 | 320.82
0.2 | 0.0039537 | 73.05 | 304.78 | 336.15
0.21 | 0.0040823 | 74.21 | 317.35 | 351.22
0.22 | 0.0042035 | 75.39 | 329.11 | 365.8
0.23 | 0.0043377 | 76.56 | 340.8 | 380.25
0.24 | 0.0044724 | 77.8 | 352.09 | 394.46
0.25 | 0.004597 | 79.13 | 362.84 | 408.1
0.26 | 0.0047536 | 80.43 | 373.22 | 421.91
0.27 | 0.0048881 | 81.8 | 383.4 | 435.25
0.28 | 0.0050265 | 83.21 | 392.99 | 448.16
0.29 | 0.005187 | 84.54 | 402.24 | 460.89
0.3 | 0.0053437 | 85.81 | 411.18 | 473.33
0.31 | 0.0055182 | 87.17 | 419.76 | 485.61
0.32 | 0.0056704 | 88.14 | 427.9 | 497.27
0.33 | 0.005718 | 89.43 | 435.76 | 508.78
0.34 | 0.005905 | 90.58 | 443.23 | 520
0.35 | 0.006111 | 91.64 | 450.43 | 530.97
0.36 | 0.006292 | 92.82 | 457.26 | 541.47
0.37 | 0.006497 | 93.85 | 463.72 | 551.6
0.38 | 0.006698 | 94.96 | 469.91 | 561.56
0.39 | 0.006889 | 96.06 | 475.88 | 570.9
0.4 | 0.007117 | 97.13 | 481.57 | 580.2
0.41 | 0.00736 | 98.08 | 486.95 | 589.2
0.42 | 0.007593 | 99.23 | 492.03 | 597.8
0.43 | 0.0078 | 100.26 | 496.96 | 606
0.44 | 0.008086 | 101.34 | 501.72 | 613.8
0.45 | 0.008336 | 102.54 | 506.18 | 621.4
0.46 | 0.008619 | 103.42 | 510.5 | 628.5
0.47 | 0.008919 | 104.59 | 514.68 | 635.7
0.48 | 0.009232 | 105.77 | 518.71 | 642.1
0.49 | 0.009582 | 106.79 | 522.48 | 648.7
0.5 | 0.009862 | 107.98 | 526.26 | 654.6
0.51 | 0.010247 | 108.97 | 529.9 | 660.3
0.52 | 0.0106 | 110.17 | 533.45 | 665.8
0.53 | 0.011039 | 111.32 | 536.86 | 670.9
0.54 | 0.011433 | 112.46 | 540.08 | 676
0.55 | 0.011859 | 113.48 | 543.31 | 680.6
0.56 | 0.01232 | 114.76 | 546.46 | 685.1
0.57 | 0.012824 | 115.99 | 549.47 | 689.4
0.58 | 0.013315 | 117.08 | 552.4 | 693.2
0.59 | 0.013801 | 118.35 | 555.21 | 696.8
0.6 | 0.014323 | 119.39 | 557.98 | 700.1
0.61 | 0.014808 | 120.79 | 560.65 | 703.6
0.62 | 0.015439 | 121.96 | 563.26 | 706.6
0.63 | 0.015975 | 123.18 | 565.69 | 709.6
0.64 | 0.016563 | 124.42 | 568.17 | 712.1
0.65 | 0.017146 | 125.6 | 570.3 | 714.4
0.66 | 0.017805 | 126.97 | 572.5 | 716.7
0.67 | 0.018421 | 128.14 | 574.6 | 718.7
0.68 | 0.019007 | 129.43 | 576.8 | 720.4
0.69 | 0.019736 | 130.67 | 579 | 722.1
0.7 | 0.020437 | 131.88 | 580.6 | 723.6
0.71 | 0.021135 | 133.16 | 582.3 | 725
0.72 | 0.021726 | 134.46 | 584.6 | 726.5
0.73 | 0.022521 | 135.71 | 586.2 | 727.5
0.74 | 0.023296 | 136.89 | 587.8 | 728.7
0.75 | 0.024024 | 138.2 | 589.4 | 729.7
0.76 | 0.024804 | 139.58 | 590.9 | 730.9
0.77 | 0.02562 | 140.81 | 592.6 | 731.5
0.78 | 0.026413 | 142.18 | 594 | 732.2
0.79 | 0.027118 | 143.3 | 595.4 | 732.9
0.8 | 0.028143 | 144.79 | 597 | 733.5
0.81 | 0.028929 | 146.07 | 598.1 | 734.1
0.82 | 0.029836 | 147.45 | 599.4 | 734.7
0.83 | 0.030658 | 148.84 | 600.4 | 735.1
0.84 | 0.031589 | 150.12 | 601.4 | 735.5
0.85 | 0.032614 | 151.48 | 603.1 | 735.9
0.86 | 0.03349 | 152.88 | 604.2 | 736.3
0.87 | 0.034419 | 154.29 | 605.3 | 737
0.88 | 0.035494 | 155.56 | 606.5 | 737.1
0.89 | 0.036428 | 156.99 | 607.4 | 737.7
0.9 | 0.03741 | 158.47 | 608.4 | 737.9
0.91 | 0.038666 | 159.91 | 609.8 | 738.1
0.92 | 0.039603 | 161.38 | 610.6 | 738.3
0.93 | 0.040695 | 162.62 | 611.8 | 738.7
0.94 | 0.041597 | 164.09 | 613 | 738.8
0.95 | 0.042696 | 165.55 | 613.8 | 739.5
0.96 | 0.043826 | 167.01 | 614.9 | 739.5
0.97 | 0.044943 | 168.46 | 615.9 | 739.7
0.98 | 0.046106 | 169.77 | 616.6 | 740.1
0.99 | 0.0473 | 171.31 | 618.1 | 740.3
1 | 0.048598 | 172.84 | 619 | 740.7