## I-V Characteristic (mA-mm)
VDS (V) | VGS = -0.300 V | VGS = 0.100 V | VGS = 0.500 V | VGS = 0.900 V
0 | -8.919e-06 | -0.496 | -1.0647 | -5.403
0.01 | 0.0006915 | 7.55 | 16.104 | 12.867
0.02 | 0.0012072 | 15.09 | 32.743 | 31.086
0.03 | 0.0015904 | 21.963 | 49.523 | 49.154
0.04 | 0.0018914 | 28.318 | 66.29 | 67.47
0.05 | 0.0021228 | 34.043 | 82.75 | 85.33
0.06 | 0.0023181 | 39.205 | 99.19 | 103.11
0.07 | 0.0024718 | 43.936 | 115.61 | 121.21
0.08 | 0.0026103 | 48.045 | 131.74 | 138.71
0.09 | 0.0027377 | 51.698 | 147.41 | 156.1
0.1 | 0.0028464 | 54.954 | 163.11 | 173.35
0.11 | 0.0029702 | 57.76 | 178.66 | 190.68
0.12 | 0.0030836 | 60.29 | 193.64 | 207.89
0.13 | 0.0031923 | 62.64 | 208.85 | 224.4
0.14 | 0.0032974 | 64.63 | 223.32 | 240.89
0.15 | 0.0034085 | 66.53 | 237.73 | 257.56
0.16 | 0.0035239 | 68.15 | 251.85 | 273.41
0.17 | 0.0036334 | 69.7 | 265.56 | 289.58
0.18 | 0.003754 | 71.09 | 278.94 | 305.09
0.19 | 0.0038704 | 72.43 | 292.13 | 320.68
0.2 | 0.0039816 | 73.72 | 304.87 | 335.87
0.21 | 0.0041163 | 74.86 | 317.22 | 350.96
0.22 | 0.0042469 | 76 | 329.29 | 365.66
0.23 | 0.0043779 | 77.16 | 340.92 | 380.11
0.24 | 0.0045001 | 78.49 | 352.15 | 394.16
0.25 | 0.004644 | 79.79 | 362.95 | 408.17
0.26 | 0.004796 | 81.19 | 373.3 | 421.9
0.27 | 0.0049189 | 82.61 | 383.68 | 435.14
0.28 | 0.0050813 | 83.9 | 393.19 | 448.17
0.29 | 0.0052412 | 85.27 | 402.43 | 460.89
0.3 | 0.0053909 | 86.58 | 411.41 | 473.14
0.31 | 0.0055647 | 87.84 | 420.01 | 485.66
0.32 | 0.005673 | 89.03 | 428.22 | 497.31
0.33 | 0.005858 | 90.14 | 436.11 | 508.86
0.34 | 0.006043 | 91.34 | 443.67 | 520.07
0.35 | 0.006219 | 92.4 | 450.86 | 530.85
0.36 | 0.006417 | 93.61 | 457.79 | 541.58
0.37 | 0.006604 | 94.6 | 464.27 | 551.73
0.38 | 0.00682 | 95.77 | 470.58 | 561.59
0.39 | 0.007039 | 96.85 | 476.53 | 571
0.4 | 0.00726 | 97.94 | 482.2 | 580.5
0.41 | 0.007488 | 98.99 | 487.59 | 589.4
0.42 | 0.007685 | 99.98 | 492.77 | 597.8
0.43 | 0.007953 | 101.18 | 497.71 | 605.9
0.44 | 0.008204 | 102.24 | 502.47 | 614
0.45 | 0.008487 | 103.27 | 506.98 | 621.7
0.46 | 0.008732 | 104.51 | 511.28 | 628.7
0.47 | 0.009027 | 105.45 | 515.51 | 635.9
0.48 | 0.009341 | 106.61 | 519.56 | 642.2
0.49 | 0.009701 | 107.69 | 523.35 | 648.9
0.5 | 0.010035 | 108.81 | 527.15 | 654.9
0.51 | 0.010411 | 109.91 | 530.74 | 660.6
0.52 | 0.010812 | 111.16 | 534.28 | 666.1
0.53 | 0.011204 | 112.28 | 537.72 | 671
0.54 | 0.011642 | 113.4 | 541 | 676
0.55 | 0.0121 | 114.56 | 544.18 | 680.8
0.56 | 0.012588 | 115.63 | 547.33 | 685.6
0.57 | 0.013066 | 116.95 | 550.32 | 689.6
0.58 | 0.013539 | 118.12 | 553.27 | 693.6
0.59 | 0.014087 | 119.33 | 556.17 | 697.2
0.6 | 0.014587 | 120.6 | 558.8 | 700.9
0.61 | 0.015174 | 121.78 | 561.53 | 704.1
0.62 | 0.015695 | 123.02 | 564.15 | 706.9
0.63 | 0.016342 | 124.26 | 566.66 | 709.6
0.64 | 0.016894 | 125.51 | 569.09 | 712.4
0.65 | 0.017548 | 126.72 | 571.2 | 714.9
0.66 | 0.018204 | 127.97 | 573.6 | 717.1
0.67 | 0.018871 | 129.26 | 575.6 | 718.8
0.68 | 0.019532 | 130.53 | 578 | 720.8
0.69 | 0.020168 | 131.8 | 579.8 | 722.6
0.7 | 0.020899 | 132.92 | 581.8 | 724.1
0.71 | 0.021487 | 134.25 | 583.4 | 725.3
0.72 | 0.02236 | 135.52 | 585.3 | 726.7
0.73 | 0.023015 | 136.83 | 587.2 | 728.1
0.74 | 0.023898 | 138.22 | 588.8 | 728.8
0.75 | 0.024539 | 139.28 | 590.4 | 729.9
0.76 | 0.025414 | 140.71 | 591.8 | 730.9
0.77 | 0.026173 | 141.98 | 593.4 | 731.5
0.78 | 0.027025 | 143.24 | 594.9 | 732.3
0.79 | 0.027899 | 144.63 | 596.2 | 733.3
0.8 | 0.028758 | 145.82 | 597.8 | 733.8
0.81 | 0.029707 | 147.13 | 599 | 734.3
0.82 | 0.03045 | 148.49 | 600.2 | 734.9
0.83 | 0.031468 | 149.89 | 601.4 | 735.4
0.84 | 0.032376 | 151.1 | 602.6 | 735.6
0.85 | 0.033495 | 152.6 | 603.8 | 736.3
0.86 | 0.034258 | 153.93 | 604.7 | 736.5
0.87 | 0.035354 | 155.36 | 606 | 737.3
0.88 | 0.036339 | 156.81 | 607.2 | 737.5
0.89 | 0.037279 | 158.03 | 608.2 | 737.9
0.9 | 0.038406 | 159.56 | 609.2 | 737.9
0.91 | 0.039463 | 160.96 | 610.2 | 738.3
0.92 | 0.040581 | 162.36 | 611.4 | 738.6
0.93 | 0.04131 | 163.81 | 612.4 | 739.1
0.94 | 0.042765 | 165.13 | 613.5 | 739.1
0.95 | 0.043967 | 166.69 | 614.3 | 739.7
0.96 | 0.045083 | 168.05 | 615.4 | 739.5
0.97 | 0.046108 | 169.56 | 616.6 | 739.9
0.98 | 0.047383 | 170.88 | 617.9 | 740.2
0.99 | 0.048552 | 172.4 | 618.6 | 740.5
1 | 0.049644 | 173.87 | 619.8 | 740.9