## I-V Characteristic (mA-mm)
VDS (V) | VGS = -0.300 V | VGS = 0.100 V | VGS = 0.500 V | VGS = 0.900 V
0 | -2.0869e-05 | -0.51453 | -1.1181 | -5.232
0.01 | 0.0007073 | 7.674 | 15.965 | 12.959
0.02 | 0.0012389 | 15.113 | 32.851 | 31.164
0.03 | 0.0016391 | 22.063 | 49.645 | 49.38
0.04 | 0.0019461 | 28.482 | 66.52 | 67.66
0.05 | 0.0021956 | 34.216 | 82.98 | 85.61
0.06 | 0.0023866 | 39.504 | 99.44 | 103.49
0.07 | 0.0025489 | 44.227 | 116.03 | 121.72
0.08 | 0.0026902 | 48.353 | 131.96 | 139.11
0.09 | 0.0028156 | 52.066 | 147.81 | 156.53
0.1 | 0.0029457 | 55.384 | 163.47 | 173.89
0.11 | 0.0030565 | 58.2 | 179.02 | 191.22
0.12 | 0.0031778 | 60.87 | 194.54 | 208.43
0.13 | 0.0032893 | 63.1 | 209.25 | 225.01
0.14 | 0.0034007 | 65.22 | 223.85 | 241.68
0.15 | 0.0035144 | 67.12 | 238.55 | 258.22
0.16 | 0.0036227 | 68.78 | 252.5 | 274.43
0.17 | 0.0037456 | 70.31 | 266.29 | 290.37
0.18 | 0.0038597 | 71.73 | 279.79 | 306.16
0.19 | 0.0039829 | 73.1 | 292.93 | 321.7
0.2 | 0.004113 | 74.33 | 305.73 | 336.91
0.21 | 0.0042444 | 75.56 | 318.2 | 352.25
0.22 | 0.0043896 | 76.62 | 330.24 | 366.75
0.23 | 0.0045025 | 77.97 | 341.96 | 381.36
0.24 | 0.004648 | 79.24 | 353.14 | 395.57
0.25 | 0.0047838 | 80.55 | 364.04 | 409.36
0.26 | 0.0049137 | 82.06 | 374.66 | 423.28
0.27 | 0.005079 | 83.3 | 384.75 | 436.5
0.28 | 0.0052261 | 84.82 | 394.39 | 449.7
0.29 | 0.0053896 | 86.13 | 403.83 | 462.41
0.3 | 0.0055442 | 87.39 | 412.75 | 474.77
0.31 | 0.005664 | 88.72 | 421.45 | 487.27
0.32 | 0.005845 | 89.78 | 429.61 | 498.99
0.33 | 0.006025 | 91.04 | 437.66 | 510.57
0.34 | 0.006203 | 92.16 | 445.21 | 521.77
0.35 | 0.006397 | 93.33 | 452.39 | 532.86
0.36 | 0.006601 | 94.32 | 459.35 | 543.49
0.37 | 0.006813 | 95.52 | 466.03 | 553.71
0.38 | 0.006998 | 96.63 | 472.25 | 563.62
0.39 | 0.007213 | 97.71 | 478.23 | 573.2
0.4 | 0.007445 | 98.87 | 483.94 | 582.4
0.41 | 0.007642 | 99.82 | 489.42 | 591.4
0.42 | 0.007892 | 100.9 | 494.61 | 600.2
0.43 | 0.008133 | 102.04 | 499.57 | 608.2
0.44 | 0.008413 | 103.11 | 504.39 | 616.6
0.45 | 0.008663 | 104.23 | 508.92 | 623.9
0.46 | 0.008966 | 105.19 | 513.28 | 631.1
0.47 | 0.009267 | 106.41 | 517.44 | 638.3
0.48 | 0.009567 | 107.49 | 521.54 | 645.1
0.49 | 0.009906 | 108.67 | 525.44 | 651.3
0.5 | 0.010285 | 109.7 | 529.17 | 657.4
0.51 | 0.010636 | 110.84 | 532.86 | 663.3
0.52 | 0.011005 | 112.06 | 536.4 | 668.9
0.53 | 0.011479 | 113.18 | 539.86 | 674.3
0.54 | 0.011937 | 114.31 | 543.12 | 679.2
0.55 | 0.012405 | 115.34 | 546.34 | 683.9
0.56 | 0.012864 | 116.61 | 549.54 | 688.6
0.57 | 0.013312 | 117.85 | 552.54 | 692.6
0.58 | 0.01384 | 119.03 | 555.49 | 696.4
0.59 | 0.014343 | 120.31 | 558.26 | 700.2
0.6 | 0.014888 | 121.44 | 561.09 | 703.9
0.61 | 0.015518 | 122.74 | 563.76 | 706.9
0.62 | 0.01615 | 123.92 | 566.42 | 710.2
0.63 | 0.016653 | 125.17 | 568.9 | 712.9
0.64 | 0.017345 | 126.47 | 571.2 | 715.6
0.65 | 0.017895 | 127.67 | 573.6 | 718
0.66 | 0.018675 | 128.9 | 575.8 | 720.3
0.67 | 0.019209 | 130.2 | 578 | 722.1
0.68 | 0.019887 | 131.47 | 580 | 724
0.69 | 0.020631 | 132.64 | 582 | 725.8
0.7 | 0.02129 | 133.98 | 584 | 727.7
0.71 | 0.022027 | 135.21 | 586 | 728.7
0.72 | 0.022895 | 136.53 | 587.8 | 730.3
0.73 | 0.023569 | 137.91 | 589.4 | 731.5
0.74 | 0.024308 | 138.95 | 591 | 732.3
0.75 | 0.02513 | 140.36 | 592.6 | 733.3
0.76 | 0.025971 | 141.7 | 594.2 | 734.3
0.77 | 0.026871 | 142.9 | 595.8 | 735.1
0.78 | 0.027691 | 144.28 | 597.4 | 736.1
0.79 | 0.028467 | 145.51 | 598.8 | 736.3
0.8 | 0.029444 | 146.89 | 599.9 | 737.1
0.81 | 0.030147 | 148.27 | 601.2 | 737.7
0.82 | 0.031245 | 149.57 | 602.6 | 738.3
0.83 | 0.032189 | 150.85 | 603.8 | 738.7
0.84 | 0.033128 | 152.24 | 605 | 739.1
0.85 | 0.034062 | 153.62 | 606.3 | 739.7
0.86 | 0.035164 | 154.97 | 607.4 | 739.9
0.87 | 0.036035 | 156.43 | 608.6 | 740.5
0.88 | 0.037116 | 157.67 | 609.5 | 740.7
0.89 | 0.038196 | 159.13 | 610.6 | 741.3
0.9 | 0.039355 | 160.55 | 611.7 | 741.5
0.91 | 0.040383 | 161.99 | 613.1 | 741.8
0.92 | 0.04121 | 163.53 | 613.8 | 742
0.93 | 0.042486 | 164.73 | 615 | 742.5
0.94 | 0.043611 | 166.38 | 615.8 | 742.7
0.95 | 0.04482 | 167.78 | 617 | 742.7
0.96 | 0.045899 | 169.22 | 618.2 | 743.1
0.97 | 0.047085 | 170.66 | 619 | 743.4
0.98 | 0.048255 | 172.12 | 619.9 | 743.4
0.99 | 0.049535 | 173.55 | 621.1 | 743.9
1 | 0.050879 | 175.09 | 622.2 | 744.1