## I-V Characteristic (mA-mm)
VDS (V) | VGS = -0.300 V | VGS = 0.100 V | VGS = 0.500 V | VGS = 0.900 V
0 | -1.4555e-05 | -0.49041 | -1.0382 | -5.534
0.01 | 0.0006332 | 7.277 | 15.548 | 12.38
0.02 | 0.00111 | 14.552 | 31.628 | 29.88
0.03 | 0.0014714 | 21.154 | 47.784 | 47.366
0.04 | 0.0017509 | 27.316 | 63.99 | 65.01
0.05 | 0.0019661 | 32.858 | 79.93 | 82.4
0.06 | 0.0021438 | 37.873 | 95.83 | 99.63
0.07 | 0.0022948 | 42.366 | 111.42 | 116.8
0.08 | 0.0024216 | 46.372 | 127.13 | 134.04
0.09 | 0.0025408 | 49.875 | 142.48 | 150.81
0.1 | 0.002641 | 52.981 | 157.53 | 167.45
0.11 | 0.0027499 | 55.72 | 172.6 | 184.21
0.12 | 0.0028508 | 57.88 | 187.31 | 200.88
0.13 | 0.0029423 | 60.11 | 201.84 | 216.93
0.14 | 0.0030543 | 62.07 | 215.96 | 232.95
0.15 | 0.0031531 | 63.79 | 229.97 | 249.09
0.16 | 0.0032572 | 65.36 | 243.71 | 264.6
0.17 | 0.00336 | 66.82 | 257.1 | 280.21
0.18 | 0.0034614 | 68.02 | 270.01 | 295.35
0.19 | 0.0035766 | 69.26 | 282.89 | 310.48
0.2 | 0.003683 | 70.42 | 295.31 | 325.24
0.21 | 0.0038055 | 71.42 | 307.28 | 339.62
0.22 | 0.0039149 | 72.61 | 319.13 | 354.25
0.23 | 0.0040335 | 73.6 | 330.53 | 368.21
0.24 | 0.0041668 | 74.7 | 341.44 | 382
0.25 | 0.004291 | 75.84 | 351.99 | 395.62
0.26 | 0.0044224 | 77.06 | 362.21 | 408.94
0.27 | 0.0045486 | 78.28 | 372.26 | 422.02
0.28 | 0.0046825 | 79.54 | 381.56 | 434.69
0.29 | 0.0048215 | 80.77 | 390.67 | 447.23
0.3 | 0.0049549 | 82.1 | 399.43 | 459.37
0.31 | 0.0051099 | 83.27 | 407.91 | 471.47
0.32 | 0.0052579 | 84.38 | 415.84 | 482.99
0.33 | 0.0054208 | 85.53 | 423.68 | 494.43
0.34 | 0.0055732 | 86.69 | 431.02 | 505.45
0.35 | 0.005678 | 87.78 | 438.04 | 515.96
0.36 | 0.005857 | 88.96 | 444.81 | 526.7
0.37 | 0.006048 | 89.85 | 451.22 | 536.8
0.38 | 0.006204 | 90.93 | 457.33 | 546.55
0.39 | 0.006419 | 92 | 463.09 | 556
0.4 | 0.006592 | 93.09 | 468.68 | 565.25
0.41 | 0.006795 | 94.08 | 473.99 | 574
0.42 | 0.006985 | 95.04 | 479.09 | 582.3
0.43 | 0.007196 | 96.13 | 483.94 | 590.8
0.44 | 0.007435 | 97.18 | 488.63 | 599
0.45 | 0.007637 | 98.2 | 493.1 | 606.3
0.46 | 0.007892 | 99.16 | 497.41 | 613.8
0.47 | 0.008127 | 100.3 | 501.59 | 620.7
0.48 | 0.00842 | 101.35 | 505.6 | 627.5
0.49 | 0.008691 | 102.38 | 509.47 | 633.9
0.5 | 0.008997 | 103.5 | 513.25 | 639.8
0.51 | 0.009329 | 104.46 | 516.95 | 645.8
0.52 | 0.009634 | 105.63 | 520.48 | 651.5
0.53 | 0.00998 | 106.77 | 523.94 | 656.9
0.54 | 0.010391 | 107.87 | 527.37 | 661.9
0.55 | 0.010753 | 109.09 | 530.54 | 666.5
0.56 | 0.011116 | 110.05 | 533.74 | 671
0.57 | 0.011554 | 111.32 | 536.84 | 675.6
0.58 | 0.011973 | 112.46 | 539.84 | 679.6
0.59 | 0.012407 | 113.72 | 542.75 | 683.6
0.6 | 0.012838 | 114.73 | 545.52 | 687
0.61 | 0.01332 | 116.03 | 548.25 | 690.4
0.62 | 0.013833 | 117.21 | 550.91 | 693.6
0.63 | 0.014372 | 118.43 | 553.52 | 696.4
0.64 | 0.014854 | 119.7 | 555.93 | 699.2
0.65 | 0.015373 | 120.72 | 558.29 | 701.6
0.66 | 0.015918 | 122.07 | 560.63 | 704.1
0.67 | 0.016444 | 123.37 | 562.89 | 706.4
0.68 | 0.017062 | 124.61 | 565.11 | 708.5
0.69 | 0.017678 | 125.93 | 567.04 | 710.1
0.7 | 0.01831 | 127.01 | 569.04 | 711.6
0.71 | 0.018888 | 128.43 | 570.7 | 713.2
0.72 | 0.01947 | 129.62 | 572.7 | 714.9
0.73 | 0.020195 | 130.92 | 574.5 | 716
0.74 | 0.020797 | 132.08 | 575.9 | 717.2
0.75 | 0.021455 | 133.36 | 577.8 | 718.5
0.76 | 0.022244 | 134.7 | 579.1 | 719.2
0.77 | 0.022933 | 135.91 | 581.2 | 720.4
0.78 | 0.023575 | 137.23 | 582.4 | 721.3
0.79 | 0.024377 | 138.44 | 583.8 | 721.9
0.8 | 0.025073 | 139.76 | 585.1 | 722.6
0.81 | 0.025949 | 141.14 | 586.6 | 723.5
0.82 | 0.026722 | 142.44 | 588 | 724
0.83 | 0.027471 | 143.82 | 589.2 | 724.5
0.84 | 0.028312 | 145.01 | 590.6 | 725.1
0.85 | 0.029009 | 146.44 | 591.6 | 725.5
0.86 | 0.029802 | 147.77 | 592.6 | 725.9
0.87 | 0.030711 | 149.15 | 594 | 726.7
0.88 | 0.031622 | 150.52 | 595 | 726.9
0.89 | 0.032368 | 151.86 | 596.2 | 727.1
0.9 | 0.033277 | 153.2 | 597.2 | 727.9
0.91 | 0.034232 | 154.65 | 598.2 | 728.3
0.92 | 0.035344 | 156.03 | 599.4 | 728.3
0.93 | 0.03612 | 157.35 | 600.5 | 728.7
0.94 | 0.037175 | 158.79 | 601.4 | 729
0.95 | 0.038235 | 160.17 | 602.5 | 729.3
0.96 | 0.038969 | 161.66 | 603.4 | 729.9
0.97 | 0.040131 | 163.06 | 604.6 | 729.9
0.98 | 0.041131 | 164.29 | 605.4 | 730.2
0.99 | 0.042303 | 165.86 | 606.5 | 730.9
1 | 0.043126 | 167.3 | 607.4 | 730.7