## I-V Characteristic (mA-mm)
VDS (V) | VGS = -0.300 V | VGS = 0.100 V | VGS = 0.500 V | VGS = 0.900 V
0 | -1.4108e-05 | -0.5112 | -0.9975 | -5.374
0.01 | 0.000637 | 7.313 | 15.373 | 12.351
0.02 | 0.0011154 | 14.586 | 31.697 | 29.904
0.03 | 0.0014751 | 21.269 | 47.716 | 47.488
0.04 | 0.0017527 | 27.418 | 64.08 | 65.02
0.05 | 0.0019755 | 33.035 | 80.02 | 82.37
0.06 | 0.0021491 | 38.051 | 96.04 | 99.96
0.07 | 0.0023022 | 42.537 | 111.71 | 117.05
0.08 | 0.0024307 | 46.536 | 127.25 | 133.99
0.09 | 0.0025412 | 50.095 | 142.65 | 150.96
0.1 | 0.0026571 | 53.214 | 157.65 | 167.59
0.11 | 0.002759 | 56.03 | 173 | 184.59
0.12 | 0.0028702 | 58.25 | 187.62 | 200.9
0.13 | 0.0029676 | 60.43 | 202.02 | 217.15
0.14 | 0.0030682 | 62.4 | 216.17 | 233.13
0.15 | 0.0031728 | 64.16 | 230.53 | 249.03
0.16 | 0.003274 | 65.74 | 244.06 | 265.02
0.17 | 0.003383 | 67.22 | 257.35 | 280.23
0.18 | 0.003486 | 68.5 | 270.47 | 295.39
0.19 | 0.0035929 | 69.75 | 283.38 | 310.68
0.2 | 0.0037105 | 70.86 | 295.93 | 325.58
0.21 | 0.0038175 | 71.93 | 307.91 | 340.02
0.22 | 0.0039448 | 73.09 | 319.72 | 354.36
0.23 | 0.0040602 | 74.14 | 331.11 | 368.59
0.24 | 0.0041901 | 75.34 | 341.98 | 382.32
0.25 | 0.0043123 | 76.48 | 352.86 | 396
0.26 | 0.0044474 | 77.6 | 363.04 | 409.29
0.27 | 0.0045867 | 78.99 | 372.91 | 422.31
0.28 | 0.0047197 | 80.29 | 382.44 | 435.04
0.29 | 0.004859 | 81.51 | 391.65 | 447.4
0.3 | 0.0049947 | 82.82 | 400.41 | 459.88
0.31 | 0.0051383 | 83.92 | 408.84 | 471.74
0.32 | 0.0053059 | 85.17 | 416.9 | 483.23
0.33 | 0.0054732 | 86.29 | 424.78 | 494.79
0.34 | 0.0056423 | 87.33 | 432.15 | 505.8
0.35 | 0.005638 | 88.49 | 439.14 | 516.52
0.36 | 0.005852 | 89.61 | 446.03 | 526.98
0.37 | 0.006032 | 90.63 | 452.47 | 537.12
0.38 | 0.006233 | 91.68 | 458.58 | 546.95
0.39 | 0.006408 | 92.78 | 464.42 | 556.5
0.4 | 0.006633 | 93.68 | 470.06 | 565.69
0.41 | 0.006821 | 94.86 | 475.43 | 574.5
0.42 | 0.007039 | 95.87 | 480.52 | 583
0.43 | 0.007266 | 96.88 | 485.33 | 591.1
0.44 | 0.007505 | 98.07 | 490.09 | 599.3
0.45 | 0.007748 | 98.96 | 494.57 | 606.9
0.46 | 0.007962 | 100 | 498.87 | 614.2
0.47 | 0.008264 | 101.1 | 503.06 | 621.3
0.48 | 0.008516 | 102.16 | 507.07 | 627.7
0.49 | 0.008829 | 103.26 | 510.99 | 634.1
0.5 | 0.009139 | 104.23 | 514.73 | 640.5
0.51 | 0.009459 | 105.35 | 518.37 | 646.3
0.52 | 0.009785 | 106.51 | 521.95 | 651.8
0.53 | 0.010132 | 107.63 | 525.36 | 657.1
0.54 | 0.010514 | 108.58 | 528.76 | 662.3
0.55 | 0.010909 | 109.81 | 531.97 | 667
0.56 | 0.011349 | 110.96 | 535.17 | 671.7
0.57 | 0.011683 | 112.12 | 538.31 | 676
0.58 | 0.012119 | 113.3 | 541.2 | 680.2
0.59 | 0.012611 | 114.36 | 544.11 | 683.8
0.6 | 0.013101 | 115.63 | 546.91 | 687.5
0.61 | 0.013588 | 116.89 | 549.7 | 690.8
0.62 | 0.014103 | 118.04 | 552.33 | 693.9
0.63 | 0.014623 | 119.29 | 554.79 | 696.8
0.64 | 0.015112 | 120.44 | 557.36 | 699.7
0.65 | 0.015707 | 121.69 | 559.71 | 702.4
0.66 | 0.016276 | 122.94 | 562.03 | 704.4
0.67 | 0.016902 | 124.14 | 564.2 | 706.6
0.68 | 0.01742 | 125.35 | 566.32 | 708.9
0.69 | 0.017984 | 126.65 | 568.43 | 710.5
0.7 | 0.018569 | 127.91 | 570.3 | 712.4
0.71 | 0.019221 | 129.13 | 572.1 | 713.9
0.72 | 0.019836 | 130.41 | 573.9 | 715.3
0.73 | 0.020575 | 131.56 | 575.8 | 716.6
0.74 | 0.021238 | 132.9 | 577.4 | 717.8
0.75 | 0.021883 | 134.16 | 579.3 | 718.9
0.76 | 0.022588 | 135.45 | 580.6 | 720
0.77 | 0.023348 | 136.83 | 582.2 | 720.8
0.78 | 0.024043 | 137.97 | 583.8 | 721.7
0.79 | 0.024691 | 139.28 | 585 | 722.4
0.8 | 0.025488 | 140.63 | 586.6 | 723.3
0.81 | 0.026321 | 141.91 | 587.8 | 724
0.82 | 0.027087 | 143.24 | 589.2 | 724.5
0.83 | 0.02785 | 144.5 | 590.4 | 725.3
0.84 | 0.028706 | 145.89 | 591.8 | 725.5
0.85 | 0.029553 | 147.23 | 592.8 | 726
0.86 | 0.030304 | 148.54 | 594.2 | 726.5
0.87 | 0.031295 | 149.83 | 595.1 | 727.1
0.88 | 0.032122 | 151.32 | 596.2 | 727.4
0.89 | 0.033057 | 152.62 | 597.6 | 728.1
0.9 | 0.033878 | 154.05 | 598.8 | 728.3
0.91 | 0.034818 | 155.53 | 599.6 | 728.7
0.92 | 0.035715 | 156.75 | 600.6 | 728.8
0.93 | 0.036532 | 158.27 | 601.5 | 729.1
0.94 | 0.037673 | 159.68 | 602.6 | 729.7
0.95 | 0.038663 | 161.06 | 603.8 | 729.9
0.96 | 0.039663 | 162.56 | 604.8 | 730.3
0.97 | 0.040623 | 163.89 | 605.8 | 730.6
0.98 | 0.041638 | 165.35 | 606.9 | 730.9
0.99 | 0.042537 | 166.83 | 607.8 | 731.3
1 | 0.043745 | 168.22 | 609 | 731.3