## I-V Characteristic (mA-mm)
VDS (V) | VGS = -0.300 V | VGS = 0.100 V | VGS = 0.500 V | VGS = 0.900 V
0 | -1.5251e-05 | -0.5244 | -0.8353 | -5.132
0.01 | 0.0007141 | 7.454 | 15.452 | 12.45
0.02 | 0.0012524 | 14.857 | 31.759 | 30.146
0.03 | 0.0016597 | 21.713 | 48.045 | 47.748
0.04 | 0.0019756 | 28.01 | 64.38 | 65.46
0.05 | 0.0022229 | 33.761 | 80.55 | 82.93
0.06 | 0.0024249 | 38.911 | 96.35 | 100.26
0.07 | 0.0025917 | 43.56 | 112.33 | 117.71
0.08 | 0.0027461 | 47.663 | 127.97 | 134.66
0.09 | 0.0028812 | 51.335 | 143.39 | 151.7
0.1 | 0.0029995 | 54.562 | 158.56 | 168.48
0.11 | 0.0031276 | 57.4 | 173.91 | 185.43
0.12 | 0.0032471 | 59.91 | 188.68 | 201.86
0.13 | 0.0033707 | 62.15 | 203.19 | 218.27
0.14 | 0.0034809 | 64.23 | 217.41 | 234.26
0.15 | 0.0036074 | 66.04 | 231.61 | 250.27
0.16 | 0.0037289 | 67.66 | 245.56 | 266.37
0.17 | 0.0038461 | 69.1 | 258.81 | 281.62
0.18 | 0.0039864 | 70.46 | 271.91 | 296.85
0.19 | 0.0041031 | 71.69 | 284.98 | 312.1
0.2 | 0.0042413 | 72.97 | 297.36 | 326.88
0.21 | 0.0043758 | 74.05 | 309.6 | 341.64
0.22 | 0.0045138 | 75.12 | 321.41 | 355.8
0.23 | 0.0046526 | 76.35 | 332.91 | 370.14
0.24 | 0.0047982 | 77.5 | 343.9 | 383.96
0.25 | 0.0049549 | 78.72 | 354.68 | 397.51
0.26 | 0.0050983 | 80.03 | 365.03 | 410.85
0.27 | 0.005246 | 81.35 | 375 | 424.03
0.28 | 0.0054133 | 82.64 | 384.5 | 436.76
0.29 | 0.0055827 | 83.99 | 393.86 | 449.23
0.3 | 0.00563 | 85.29 | 402.68 | 461.64
0.31 | 0.005801 | 86.49 | 411.13 | 473.57
0.32 | 0.005997 | 87.73 | 419.23 | 485.09
0.33 | 0.006209 | 88.9 | 427.17 | 496.56
0.34 | 0.006414 | 90.12 | 434.54 | 507.54
0.35 | 0.006605 | 91.13 | 441.66 | 518.38
0.36 | 0.006816 | 92.26 | 448.5 | 528.82
0.37 | 0.00704 | 93.36 | 455.06 | 538.91
0.38 | 0.007245 | 94.49 | 461.2 | 548.84
0.39 | 0.007461 | 95.55 | 467.07 | 558.24
0.4 | 0.0077 | 96.71 | 472.73 | 567.54
0.41 | 0.007935 | 97.61 | 478.19 | 576.4
0.42 | 0.008171 | 98.77 | 483.3 | 584.8
0.43 | 0.008445 | 99.87 | 488.17 | 593
0.44 | 0.008716 | 100.86 | 492.89 | 601
0.45 | 0.009023 | 102.02 | 497.48 | 608.6
0.46 | 0.009287 | 103.09 | 501.83 | 615.9
0.47 | 0.009583 | 104.11 | 506 | 623.1
0.48 | 0.009905 | 105.25 | 510.1 | 629.3
0.49 | 0.010239 | 106.33 | 514.02 | 636.1
0.5 | 0.010609 | 107.3 | 517.84 | 642
0.51 | 0.010992 | 108.55 | 521.54 | 648.1
0.52 | 0.011406 | 109.63 | 525.13 | 653.7
0.53 | 0.0118 | 110.72 | 528.67 | 658.9
0.54 | 0.012244 | 112.06 | 531.97 | 664.2
0.55 | 0.012729 | 113.04 | 535.29 | 668.6
0.56 | 0.013249 | 114.22 | 538.47 | 673.4
0.57 | 0.013709 | 115.51 | 541.63 | 677.3
0.58 | 0.014264 | 116.64 | 544.6 | 681.3
0.59 | 0.014785 | 117.95 | 547.56 | 685.6
0.6 | 0.01531 | 118.99 | 550.34 | 688.9
0.61 | 0.015921 | 120.31 | 553.13 | 692.3
0.62 | 0.016514 | 121.54 | 555.78 | 695.5
0.63 | 0.017069 | 122.81 | 558.31 | 698.4
0.64 | 0.017732 | 123.94 | 560.83 | 701.2
0.65 | 0.018423 | 125.26 | 563.25 | 703.6
0.66 | 0.019079 | 126.53 | 565.58 | 706
0.67 | 0.019813 | 127.83 | 567.88 | 708.2
0.68 | 0.020455 | 129.11 | 569.95 | 710.4
0.69 | 0.021166 | 130.25 | 572 | 712
0.7 | 0.021877 | 131.58 | 573.9 | 713.8
0.71 | 0.02261 | 132.92 | 575.7 | 715.3
0.72 | 0.023385 | 134.15 | 577.6 | 716.5
0.73 | 0.024202 | 135.53 | 579.6 | 718
0.74 | 0.025088 | 136.71 | 581.2 | 719.2
0.75 | 0.025748 | 138.07 | 583 | 720.3
0.76 | 0.026621 | 139.35 | 584.6 | 721.2
0.77 | 0.027507 | 140.63 | 586 | 722.2
0.78 | 0.028367 | 141.96 | 587.6 | 722.9
0.79 | 0.029201 | 143.26 | 588.7 | 724
0.8 | 0.030209 | 144.6 | 590.2 | 724.7
0.81 | 0.031077 | 145.87 | 591.7 | 725.3
0.82 | 0.031955 | 147.29 | 593 | 725.8
0.83 | 0.033069 | 148.54 | 594.4 | 726.3
0.84 | 0.034022 | 149.94 | 595.1 | 727.1
0.85 | 0.034912 | 151.38 | 596.6 | 727.7
0.86 | 0.035877 | 152.69 | 597.8 | 727.9
0.87 | 0.036972 | 154.16 | 599 | 728.3
0.88 | 0.037931 | 155.44 | 600.3 | 728.9
0.89 | 0.039084 | 156.91 | 601 | 729.1
0.9 | 0.040199 | 158.41 | 602.2 | 729.5
0.91 | 0.041341 | 159.81 | 603.5 | 729.9
0.92 | 0.042416 | 161.21 | 604.4 | 730.3
0.93 | 0.043357 | 162.63 | 605.5 | 730.6
0.94 | 0.044719 | 164.13 | 606.6 | 731.3
0.95 | 0.045965 | 165.56 | 607.4 | 731.3
0.96 | 0.047238 | 167.05 | 608.7 | 731.6
0.97 | 0.048264 | 168.4 | 609.6 | 731.9
0.98 | 0.049651 | 169.88 | 610.6 | 732.3
0.99 | 0.050929 | 171.36 | 611.8 | 732.7
1 | 0.052102 | 172.77 | 612.8 | 732.9