## I-V Characteristic (mA-mm)
VDS (V) | VGS = -0.300 V | VGS = 0.100 V | VGS = 0.500 V | VGS = 0.900 V
0 | -2.2419e-05 | -0.5145 | -1.0264 | -5.256
0.01 | 0.0007181 | 7.361 | 15.652 | 12.463
0.02 | 0.0012576 | 14.867 | 31.893 | 30.33
0.03 | 0.0016652 | 21.616 | 48.218 | 47.854
0.04 | 0.0019838 | 27.905 | 64.51 | 65.94
0.05 | 0.0022338 | 33.565 | 80.67 | 83.06
0.06 | 0.0024364 | 38.714 | 96.55 | 100.42
0.07 | 0.0026065 | 43.359 | 112.48 | 117.89
0.08 | 0.0027547 | 47.41 | 128.33 | 134.96
0.09 | 0.0028876 | 51.03 | 143.73 | 151.96
0.1 | 0.0030157 | 54.263 | 158.84 | 168.86
0.11 | 0.0031232 | 57.04 | 174.05 | 185.77
0.12 | 0.0032625 | 59.56 | 188.79 | 202.15
0.13 | 0.0033756 | 61.76 | 203.62 | 218.75
0.14 | 0.0034965 | 63.75 | 217.63 | 234.79
0.15 | 0.0036108 | 65.6 | 231.89 | 250.82
0.16 | 0.0037374 | 67.22 | 245.68 | 266.45
0.17 | 0.003857 | 68.66 | 259.01 | 281.94
0.18 | 0.0039772 | 70.03 | 272.2 | 297.57
0.19 | 0.0041124 | 71.19 | 285.14 | 312.5
0.2 | 0.0042332 | 72.43 | 297.65 | 327.32
0.21 | 0.0043646 | 73.61 | 309.68 | 342.02
0.22 | 0.0045064 | 74.66 | 321.64 | 356.21
0.23 | 0.0046488 | 75.76 | 333.11 | 370.5
0.24 | 0.0047978 | 76.92 | 343.98 | 384.31
0.25 | 0.0049353 | 78.18 | 354.72 | 397.89
0.26 | 0.0050912 | 79.48 | 364.92 | 411.06
0.27 | 0.0052447 | 80.79 | 375.06 | 424.36
0.28 | 0.005384 | 82.04 | 384.38 | 437.12
0.29 | 0.0055671 | 83.46 | 393.61 | 449.54
0.3 | 0.00568 | 84.64 | 402.44 | 461.66
0.31 | 0.005867 | 85.93 | 410.8 | 473.71
0.32 | 0.006041 | 87.19 | 418.94 | 485.42
0.33 | 0.006231 | 88.25 | 426.77 | 496.63
0.34 | 0.00643 | 89.49 | 434.14 | 507.62
0.35 | 0.006631 | 90.6 | 441.2 | 518.34
0.36 | 0.006803 | 91.66 | 447.99 | 528.73
0.37 | 0.00704 | 92.84 | 454.45 | 538.93
0.38 | 0.007251 | 93.75 | 460.61 | 548.57
0.39 | 0.007482 | 94.95 | 466.4 | 558.08
0.4 | 0.007671 | 95.99 | 472.02 | 567.34
0.41 | 0.007906 | 97.05 | 477.37 | 575.8
0.42 | 0.008149 | 98.05 | 482.51 | 584.6
0.43 | 0.008396 | 99.18 | 487.35 | 593
0.44 | 0.008652 | 100.19 | 492.04 | 600.7
0.45 | 0.008931 | 101.32 | 496.54 | 608.3
0.46 | 0.009224 | 102.39 | 500.84 | 615.4
0.47 | 0.00949 | 103.38 | 505.03 | 622.6
0.48 | 0.009865 | 104.54 | 509.07 | 629.1
0.49 | 0.010186 | 105.67 | 512.97 | 635.5
0.5 | 0.010561 | 106.73 | 516.77 | 641.3
0.51 | 0.010906 | 107.99 | 520.39 | 647.5
0.52 | 0.011298 | 108.92 | 524.01 | 653
0.53 | 0.011722 | 110.14 | 527.5 | 658.1
0.54 | 0.012142 | 111.28 | 530.85 | 663.3
0.55 | 0.012611 | 112.4 | 534.03 | 668.1
0.56 | 0.013079 | 113.64 | 537.3 | 672.5
0.57 | 0.013597 | 114.76 | 540.35 | 677
0.58 | 0.014045 | 115.99 | 543.35 | 680.6
0.59 | 0.014646 | 117.21 | 546.3 | 684.6
0.6 | 0.015166 | 118.43 | 549.06 | 688.4
0.61 | 0.015797 | 119.51 | 551.81 | 691.6
0.62 | 0.016359 | 120.83 | 554.48 | 694.8
0.63 | 0.016963 | 122.04 | 557.05 | 697.3
0.64 | 0.017618 | 123.38 | 559.6 | 700.3
0.65 | 0.018159 | 124.71 | 561.9 | 702.9
0.66 | 0.018925 | 125.77 | 564.22 | 705.2
0.67 | 0.019563 | 127.15 | 566.46 | 707.2
0.68 | 0.020267 | 128.41 | 568.64 | 709.4
0.69 | 0.020957 | 129.73 | 570.7 | 711.3
0.7 | 0.021662 | 130.96 | 572.7 | 712.9
0.71 | 0.022401 | 132.2 | 574.4 | 714.4
0.72 | 0.023142 | 133.56 | 576.4 | 716
0.73 | 0.023934 | 134.76 | 578 | 717.2
0.74 | 0.024704 | 136.15 | 580 | 718.4
0.75 | 0.025475 | 137.33 | 581.6 | 719.4
0.76 | 0.026259 | 138.67 | 583 | 720.8
0.77 | 0.027203 | 140.03 | 584.8 | 721.7
0.78 | 0.028014 | 141.32 | 586.2 | 722.1
0.79 | 0.029028 | 142.66 | 587.6 | 723.2
0.8 | 0.029848 | 143.82 | 589 | 724.1
0.81 | 0.030752 | 145.22 | 590.2 | 724.7
0.82 | 0.031693 | 146.59 | 591.5 | 725.3
0.83 | 0.032701 | 147.97 | 593 | 725.9
0.84 | 0.033595 | 149.37 | 594.1 | 726.5
0.85 | 0.034503 | 150.65 | 595.6 | 727.1
0.86 | 0.035584 | 152.05 | 596.6 | 727.7
0.87 | 0.036501 | 153.45 | 597.6 | 728.1
0.88 | 0.037653 | 154.95 | 599 | 728.3
0.89 | 0.03885 | 156.23 | 600 | 729
0.9 | 0.039879 | 157.65 | 601 | 729.3
0.91 | 0.040962 | 159.09 | 602.2 | 729.7
0.92 | 0.041964 | 160.56 | 603.3 | 729.9
0.93 | 0.043251 | 161.99 | 604.2 | 730.5
0.94 | 0.044127 | 163.25 | 605.4 | 730.9
0.95 | 0.045262 | 164.81 | 606.3 | 731.3
0.96 | 0.046577 | 166.34 | 607.4 | 731.3
0.97 | 0.047913 | 167.74 | 608.3 | 731.5
0.98 | 0.048863 | 169.34 | 609.4 | 731.9
0.99 | 0.050295 | 170.66 | 610.5 | 732
1 | 0.051511 | 172.25 | 611.5 | 732.3